## 工艺表
型号 | 图号 | 工序 | 零件材料 | 机床
XXX10 | XXXX.XX.062 | 30 | KXXXX | XXX 4005
XXX10 | XXXX.XX.1801 | 520 | KXXXX | XXX 4005
XXX10 | XXXX.XX.1801 | 530 | KXXXX | XXX 4005
XXX10 | XXXX.XX.1812 | 125 | KXXXX | XXX v-36
XXX10 | XXXX.XX.2812 | 140 | XXX4 | XXX 4005
XXX100 | XXXX.XX.4231 | 50 | KXXXA | XXX 4005

## 记录表
零件名称 | 图号 | 工序 | 零件ID | 加工类型 | 特征 | 刀具ID | 进给量 | 转速 | 切深 | 是否破损 | 破损类型 | 磨损量 | 破损尺寸
XXX10 | XXXX.XX.062 | 30 | 23-10-2 | 粗加工 | 大外端面 | T01-1-1 | 0.12-100% | 60-70% | 0.785 | 否 |  | 92.023-
XXX10 | XXXX.XX.062 | 30 | 23-10-2 | 粗加工 | 内孔 | T02-1-1 | 0.12-100% | 60-70% | 0.583 | 否 |  | 99.91-72.351
XXX10 | XXXX.XX.062 | 30 | 23-10-2 | 粗加工 | 内孔 | T02-1-2 | 0.12-100% | 60-70% | 0.583 | 否 |  | 72.351-51.68
XXX10 | XXXX.XX.062 | 30 | 23-10-2 | 粗加工 | 内孔 | T02-2-1 | 0.12-100% | 60-70% | 0.583 | 否 |  | 137.812-
XXX10 | XXXX.XX.062 | 30 | 23-10-2 | 粗加工 | 内孔 | T02-2-2 | 0.12-100% | 60-70% | 0.583 | 否 |  | 79.242-58.57
XXX10 | XXXX.XX.062 | 30 | 23-10-2 | 粗加工 | 内孔 | T02-2-3 | 0.12-100% | 60-70% | 0.583 | 否 |  | 137.812-
XXX10 | XXXX.XX.062 | 30 | 23-10-2 | 粗加工 | 内孔 | T02-2-4 | 0.12-100% | 60-70% | 0.583 | 否 |  | 175.711-
XXX10 | XXXX.XX.062 | 30 | 23-10-2 | 粗加工 | 大外圆 | T01-2-1 | 0.12-100% | 60-70% | 0.556
XXX10 | XXXX.XX.062 | 30 | 23-10-2 | 粗加工 | 大外圆 | T01-2-2 | 0.12-100% | 60-70% | 0.556
XXX10 | XXXX.XX.062 | 30 | 23-10-2 | 粗加工 | 大外圆 | T10-1-1 | 0.12-100% | 60-70% | 0.7 | 是 | 破损 | 551.249-534.022 | 957.795-330.749
XXX10 | XXXX.XX.062 | 30 | 23-10-2 | 粗加工 | 大外圆 | T10-2-1 | 0.12-100% | 60-70% | 0.6 | 否 |  | 151.593-165.375
XXX10 | XXXX.XX.062 | 30 | 23-11-1 | 粗加工 | 大外端面 | T01-3-1 | 0.12-90% | 60-70% | 0.785 | 是 | 崩刃 | 241.171-175.711 | 248.062-103.359
XXX10 | XXXX.XX.062 | 30 | 23-11-1 | 粗加工 | 大外端面 | T01-4-1 | 0.12-90% | 60-70% | 0.785 | 是 | 微崩刃 | 168.82-258.398 | 241.171-99.914
XXX10 | XXXX.XX.062 | 30 | 23-11-1 | 粗加工 | 大外端面 | T01-4-2 | 0.12-90% | 60-70% | 0.785 | 否 |  | 144.703-41.344
XXX10 | XXXX.XX.062 | 30 | 23-11-1 | 粗加工 | 内孔 | T02-3-1 | 0.12-90% | 60-80% | 0.583 | 否 |  | 137.812-127.476
XXX10 | XXXX.XX.062 | 30 | 23-11-1 | 粗加工 | 内孔 | T02-3-2 | 0.12-90% | 60-80% | 0.583
XXX10 | XXXX.XX.062 | 30 | 23-11-1 | 粗加工 | 内孔 | T02-3-3 | 0.12-90% | 60-80% | 0.583
XXX10 | XXXX.XX.062 | 30 | 23-11-1 | 粗加工 | 内孔 | T02-4-1 | 0.12-90% | 60-80% | 0.583 | 否 |  | 141.258-
XXX10 | XXXX.XX.062 | 30 | 23-11-1 | 粗加工 | 内孔 | T02-4-2 | 0.12-90% | 60-80% | 0.583 | 否 |  | 148.148-
XXX10 | XXXX.XX.062 | 30 | 23-11-1 | 粗加工 | 内孔 | T02-4-3 | 0.12-90% | 60-80%
XXX10 | XXXX.XX.062 | 30 | 23-11-1 | 粗加工 | 大外圆 | T01-4-3 | 0.12-90% | 60-80% | 0.556 | 否 |  | 213.609-161.299
XXX10 | XXXX.XX.062 | 30 | 23-11-1 | 粗加工 | 大外圆 | T01-4-3 | 0.12-90% | 60-80% | 0.556
XXX10 | XXXX.XX.062 | 30 | 23-11-1 | 粗加工 | 大外圆 | T10-3-1 | 0.12-90% | 60-80% | 0.7 | 是 | 破损 | 1298.88- | 482.343-261.543
XXX10 | XXXX.XX.062 | 30 | 23-11-1 | 粗加工 | 大外圆 | T10-3-2 | 0.12-90% | 60-80% | 0.6 | 是 | 破损 | 2608.096- | 1777.778-547.804
XXX10 | XXXX.XX.062 | 30 | 23-11-1 | 粗加工 | 槽 | T08-1-1 | 0.12-90% | 60-80% | 0.676 | 是 | 破损 | 1522.825-1540.052 | 382.429-220.5
XXX10 | XXXX.XX.062 | 30 | 23-11-1 | 粗加工 | 槽 | T08-2-1 | 0.12-90% | 45-80% | 0.671 | 否 |  | 220.5-144.703
XXX10 | XXXX.XX.062 | 30 | 23-11-2 | 粗加工 | 大外端面 | T01-5-1 | 0.12-100% | 60-70% | 0.2 | 否 |  | 141.66-183.03
XXX10 | XXXX.XX.062 | 30 | 23-11-2 | 粗加工 | 大外端面 | T01-5-2 | 0.12-90% | 60-70% | 0.785 | 是 | 破损 | 520.241-516.796 | 699.397-230.835
XXX10 | XXXX.XX.062 | 30 | 23-11-2 | 粗加工 | 大外端面 | T01-6-1 | 0.12-80% | 60-70% | 0.785 | 是 | 崩刃 | 378.984-385.874 | 751.077-141.258
XXX10 | XXXX.XX.062 | 30 | 23-11-2 | 粗加工 | 大外端面 | T01-6-2 | 0.12-90% | 60-70% | 0.785 | 是 | 微崩刃 | 244.617-151.593 | 244.617-48.234
XXX10 | XXXX.XX.062 | 30 | 23-11-2 | 粗加工 | 大外端面 | T01-6-3 | 0.12-90% | 60-70% | 0.785 | 是 | 微崩刃 | 327.304-168.82 | 310.078-82.687
XXX10 | XXXX.XX.062 | 30 | 23-11-2 | 粗加工 | 大外端面 | T01-6-4 | 0.12-90% | 60-70% | 0.028 | 否 |  | 196.382-168.82
XXX10 | XXXX.XX.062 | 30 | 23-11-2 | 粗加工 | 大外端面 | T01-7-1 | 0.12-90% | 60-70% | 0.785 | 否 |  | 240.062-330.749
XXX10 | XXXX.XX.062 | 30 | 23-11-2 | 粗加工 | 大外端面 | T01-7-2 | 0.12-100% | 60-60% | 0.785 | 否 |  | 55.125
XXX10 | XXXX.XX.062 | 30 | 23-11-2 | 粗加工 | 内孔 | T02-5-1 | 0.12-110% | 60-70% | 0.583 | 否 |  | 119.914-
XXX10 | XXXX.XX.062 | 30 | 23-11-2 | 粗加工 | 内孔 | T02-5-2 | 0.12-90% | 60-70% | 0.583 | 否 |  | 124.031
XXX10 | XXXX.XX.062 | 30 | 23-11-2 | 粗加工 | 内孔 | T02-5-3 | 0.12-90% | 60-70% | 0.583 | 否 |  | 130.922-151.593
XXX10 | XXXX.XX.062 | 30 | 23-11-2 | 粗加工 | 内孔 | T02-5-4 | 0.12-90% | 60-70% | 0.583 | 否 |  | 127.476
XXX10 | XXXX.XX.062 | 30 | 23-11-2 | 粗加工 | 内孔 | T02-6-1 | 0.12-90% | 60-70% | 0.391 | 否 |  | 106.804-144.703
XXX10 | XXXX.XX.062 | 30 | 23-11-2 | 粗加工 | 内孔 | T02-6-2 | 0.12-90% | 60-70% | 0.603 | 否 |  | 96.469-151.593
XXX10 | XXXX.XX.062 | 30 | 23-11-2 | 粗加工 | 大外圆 | T01-7-3 | 0.12-90% | 60-70% | 0.556 | 否 |  | 165.375-169.394
XXX10 | XXXX.XX.062 | 30 | 23-11-2 | 粗加工 | 大外圆 | T01-7-4 | 0.12-90% | 60-70% | 0.556 | 否 |  | 155.039-99.914
XXX10 | XXXX.XX.062 | 30 | 23-11-2 | 粗加工 | 大外圆 | T10-3-3 | 0.12-80% | 60-70% | 0.6 | 否 |  | 158.185-201.326
XXX10 | XXXX.XX.062 | 30 | 23-11-2 | 粗加工 | 大外圆 | T10-3-4 | 0.12-90% | 60-70% | 0.6 | 否 |  | 163.66-129.424
XXX10 | XXXX.XX.1801 | 530 | 23-32-1 | 粗加工 | 大外圆 | T01-4-1 | 0.1-90% | 35-80% | 0.4 | 否 |  | 134.56-152.26
XXX10 | XXXX.XX.1801 | 530 | 23-32-1 | 粗加工 | 外小端面 | T01-4-2 | 0.1-90% | 35-80% | 0.4 | 否 |  | 127.66-100.11
XXX10 | XXXX.XX.1801 | 530 | 23-32-1 | 粗加工 | 内端面 | T02-5-1 | 0.1-90% | 35-80% | 0.4 | 否 |  | 168.82-
XXX10 | XXXX.XX.1801 | 530 | 23-32-1 | 粗加工 | 内端面+后外圆 | T02-5-2 | 0.1-90% | 35-80% | 0.4 | 否 |  | 127.476-
XXX10 | XXXX.XX.1801 | 530 | 23-32-1 | 粗加工 | 内孔 | T03-4-1 | 0.1-90% | 35-80% | 0.35 | 否 |  | 120.586-113.695
XXX10 | XXXX.XX.1801 | 530 | 23-32-1 | 粗加工 | 外大端面 | T03-4-2 | 0.1-90% | 35-80% | 0.35 | 否 |  | 189.492-196.382
XXX10 | XXXX.XX.1801 | 530 | 23-32-1 | 粗加工 | 外大端面 | T01-4-3 | 0.1-90% | 35-80% | 0.35 | 是 | 崩刃 | 231.66-255.66 | 254.471-103.66
XXX10 | XXXX.XX.1801 | 530 | 23-32-1 | 精加工 | 大外圆+外小端面 | T01-5-1 | 0.1-90% | 35-90% | 0.15 | 否 |  | 55.33-99.66
XXX10 | XXXX.XX.1801 | 530 | 23-32-1 | 精加工 | 内端面+后外圆 | T02-6-1 | 0.1-90% | 35-90% | 0.15
XXX10 | XXXX.XX.1801 | 530 | 23-32-1 | 精加工 | 内端面+后外圆 | T02-6-1 | 0.1-90% | 35-90% | 0.15 | 否 |  | 141.66-
XXX10 | XXXX.XX.1801 | 530 | 23-32-1 | 精加工 | 内孔 | T03-4-3 | 0.1-90% | 29-90% | 0.15
XXX10 | XXXX.XX.1801 | 530 | 23-32-1 | 精加工 | 外大端面 | T03-4-3 | 0.1-90% | 24-90% | 0.15 | 否 |  | 245.55-
XXX10 | XXXX.XX.1801 | 530 | 23-32-1 | 精加工 | 大外圆+外小端面 | T01-5-1 | 0.1-90% | 35-90% | 0.15 | 否 |  | 203.66-
XXX10 | XXXX.XX.1801 | 530 | 23-32-1 | 精加工 | 内孔 | T03-5-1 | 0.1-90% | 35-90% | 0.15 | 否 |  | -169.66
XXX10 | XXXX.XX.1801 | 530 | 23-32-1 | 精加工 | 外大端面 | T03-5-1 | 0.1-90% | 35-90% | 0.15 | 否 |  | 258.68-186.88
XXX10 | XXXX.XX.1801 | 530 | 23-32-1 | 精加工 | 内端面+后外圆 | T02-6-2 | 0.1-90% | 35-90% | 0.15 | 否 |  | 169.69-
XXX10 | XXXX.XX.1801 | 530 | 23-32-1 | 精加工 | 内端面+后外圆 | T02-6-3 | 0.1-80% | 35-90% | 0.15 | 否 |  | 141.99-
XXX10 | XXXX.XX.1801 | 530 | 23-32-2 | 粗加工 | 大外圆 | T01-2-1 | 0.1-90% | 35-80% | 0.4 | 是 | 微崩刃 | 135.997-117.14 | 413.44-31.008
XXX10 | XXXX.XX.1801 | 530 | 23-32-2 | 粗加工 | 外小端面 | T01-2-2 | 0.1-90% | 35-80% | 0.4 | 否 |  | 106.804-72.351
XXX10 | XXXX.XX.1801 | 530 | 23-32-2 | 粗加工 | 内端面 | T02-3-1 | 0.1-90% | 35-80% | 0.4 | 否 |  | 175.711-
XXX10 | XXXX.XX.1801 | 530 | 23-32-2 | 粗加工 | 内端面+后外圆 | T02-3-2 | 0.1-90% | 35-80% | 0.4 | 是 | 微崩刃 | 113.695- | 116.359-25.839
XXX10 | XXXX.XX.1801 | 530 | 23-32-2 | 粗加工 | 内孔 | T03-2-1 | 0.1-90% | 35-80% | 0.35 | 否 |  | -144.703
XXX10 | XXXX.XX.1801 | 530 | 23-32-2 | 粗加工 | 外大端面 | T03-2-2 | 0.1-90% | 35-80% | 0.35 | 是 | 崩刃 | 296.296-272.179 | 576.154-109.91
XXX10 | XXXX.XX.1801 | 530 | 23-32-2 | 粗加工 | 外大端面 | T03-2-3 | 0.1-90% | 35-80% | 0.35 | 是 | 崩刃 | 182.601-292.851-265.289 | 370.385-130.922
XXX10 | XXXX.XX.1801 | 530 | 23-32-2 | 精加工 | 大外圆+外小端面 | T01-2-3 | 0.1-90% | 35-90% | 0.15 | 否 |  | 158.66-138.38
XXX10 | XXXX.XX.1801 | 530 | 23-32-2 | 精加工 | 内端面+后外圆 | T02-3-3 | 0.1-90% | 35-90% | 0.15
XXX10 | XXXX.XX.1801 | 530 | 23-32-2 | 精加工 | 内端面+后外圆 | T02-3-3 | 0.1-90% | 35-90% | 0.15 | 否 |  | 183.33-
XXX10 | XXXX.XX.1801 | 530 | 23-32-2 | 精加工 | 内孔 | T03-2-4 | 0.1-90% | 29-90% | 0.15
XXX10 | XXXX.XX.1801 | 530 | 23-32-2 | 精加工 | 外大端面 | T03-2-4 | 0.1-90% | 24-90% | 0.15 | 否 |  | 210.164-
XXX10 | XXXX.XX.1801 | 530 | 23-32-2 | 精加工 | 大外圆+外小端面 | T01-3-1 | 0.1-90% | 35-90% | 0.15 | 否 |  | 176.66-
XXX10 | XXXX.XX.1801 | 530 | 23-32-2 | 精加工 | 内孔 | T03-3-1 | 0.1-90% | 35-90% | 0.15 | 否 |  | 88.68-167.66
XXX10 | XXXX.XX.1801 | 530 | 23-32-2 | 精加工 | 外大端面 | T03-3-1 | 0.1-90% | 35-90% | 0.15 | 否 |  | 251.507-
XXX10 | XXXX.XX.1801 | 530 | 23-32-2 | 精加工 | 内端面+后外圆 | T02-4-1 | 0.1-90% | 35-90% | 0.15 | 否 |  | 162.66-
XXX10 | XXXX.XX.1801 | 530 | 23-32-2 | 精加工 | 内端面+后外圆 | T02-4-2 | 0.1-80% | 35-90% | 0.15 | 否 |  | 169.66-
XXX10 | XXXX.XX.1801 | 530 | 23-32-5 | 精加工 | 内端面+大外圆 | T02-1-1 | 0.1-100% | 35-100% | 0.15 | 否 |  | 151.69-
XXX10 | XXXX.XX.1801 | 530 | 23-32-5 | 精加工 | 内孔 | T03-1-1 | 0.1-100% | 29-100% | 0.15
XXX10 | XXXX.XX.1801 | 530 | 23-32-5 | 精加工 | 外大端面 | T03-1-1 | 0.1-100% | 24-100% | 0.15 | 否 |  | 117.98-185.39
XXX10 | XXXX.XX.1801 | 530 | 23-32-5 | 精加工 | 内孔 | T03-2-1 | 0.1-100% | 29-100% | 0.15
XXX10 | XXXX.XX.1801 | 530 | 23-32-5 | 精加工 | 外大端面 | T03-2-1 | 0.1-100% | 24-100% | 0.15 | 否 |  | -123.6
XXX10 | XXXX.XX.1801 | 530 | 23-32-5 | 精加工 | 内端面+后外圆 | T02-1-2 | 0.1-100% | 35-100% | 0.15 | 否 |  | 177.11-
XXX10 | XXXX.XX.1801 | 530 | 23-32-5 | 精加工 | 内端面+后外圆 | T02-1-2 | 0.1-100% | 35-100% | 0.15 | 否 |  | 281.66-
XXX10 | XXXX.XX.1801 | 530 | 23-32-5 | 精加工 | 内端面+后外圆 | T02-1-2 | 0.1-100% | 35-100% | 0.15 | 否 |  | 315.66-
XXX10 | XXXX.XX.1801 | 530 | 23-34-5 | 精加工 | 大外圆+外小端面 | T01-6-1 | 0.1-90% | 35-80% | 0.15
XXX10 | XXXX.XX.1801 | 530 | 23-34-5 | 精加工 | 内端面+后外圆 | T02-7-1 | 0.1-90% | 35-80% | 0.15 | 否 |  | 145.45-
XXX10 | XXXX.XX.1801 | 530 | 23-34-5 | 精加工 | 内孔 | T03-6-1 | 0.1-90% | 29-80% | 0.15
XXX10 | XXXX.XX.1801 | 530 | 23-34-5 | 精加工 | 外大端面 | T03-6-1 | 0.1-90% | 24-80% | 0.15 | 是 | 微崩刃 | 269.66-162.38 | 192.051-32.923
XXX10 | XXXX.XX.1801 | 530 | 23-34-5 | 精加工 | 内孔 | T03-6-2 | 0.1-90% | 29-80% | 0.15 | 否 |  | 106.11-91.19
XXX10 | XXXX.XX.1801 | 530 | 23-34-5 | 精加工 | 内孔 | T03-6-2 | 0.1-90% | 29-80% | 0.15 | 否 |  | 114.66-
XXX10 | XXXX.XX.1801 | 530 | 23-34-5 | 精加工 | 外大端面 | T03-6-2 | 0.1-90% | 24-80% | 0.15 | 否 |  | 200.11-
XXX10 | XXXX.XX.1801 | 530 | 23-34-5 | 精加工 | 内端面+后外圆 | T02-7-2 | 0.1-90% | 35-80% | 0.15 | 否 |  | 181.19-
XXX10 | XXXX.XX.1801 | 530 | 23-34-5 | 精加工 | 内端面+后外圆 | T02-7-2 | 0.1-90% | 35-80% | 0.15 | 否 |  | 189.89-
XXX10 | XXXX.XX.1801 | 530 | 23-34-7 | 精加工 | 大外圆+外小端面 | T01-1-1 | 0.1-90% | 35-80% | 0.15 | 否 |  | 62.016-134.367-155.039
XXX10 | XXXX.XX.1801 | 530 | 23-34-7 | 精加工 | 内端面+后外圆 | T02-2-1 | 0.1-90% | 35-80% | 0.15 | 否 |  | 165.375-
XXX10 | XXXX.XX.1801 | 530 | 23-34-7 | 精加工 | 内孔 | T03-1-1 | 0.1-90% | 29-80% | 0.15
XXX10 | XXXX.XX.1801 | 530 | 23-34-7 | 精加工 | 外大端面 | T03-1-1 | 0.1-90% | 24-80% | 0.15 | 否 |  | -213.609
XXX10 | XXXX.XX.1801 | 530 | 23-34-7 | 精加工 | 内孔 | T01-1-2 | 0.1-90% | 29-80% | 0.15 | 否
XXX10 | XXXX.XX.1801 | 530 | 23-34-7 | 精加工 | 内孔 | T01-1-2 | 0.1-90% | 29-80% | 0.15 | 否
XXX10 | XXXX.XX.1801 | 530 | 23-34-7 | 精加工 | 内孔 | T01-1-2 | 0.1-90% | 29-80% | 0.15 | 否 |  | 217.054-
XXX10 | XXXX.XX.1801 | 530 | 23-34-7 | 精加工 | 内端面+后外圆 | T02-2-2 | 0.1-90% | 35-80% | 0.15 | 否 |  | 151.593-
XXX10 | XXXX.XX.1801 | 530 | 23-34-8 | 粗加工 | 大外圆 | T01-6-2 | 0.1-100% | 35-100% | 0.4 | 否 |  | 112.487-98.769
XXX10 | XXXX.XX.1801 | 530 | 23-34-8 | 粗加工 | 外小端面 | T01-7-1 | 0.1-100% | 35-100% | 0.4 | 否 |  | 96.026-
XXX10 | XXXX.XX.1801 | 530 | 23-34-8 | 粗加工 | 内端面 | T02-7-3 | 0.1-100% | 35-100% | 0.4 | 否 |  | 115.657-
XXX10 | XXXX.XX.1801 | 530 | 23-34-8 | 粗加工 | 内端面+后外圆 | T02-8-1 | 0.1-100% | 35-100% | 0.4 | 否 |  | 139.112-
XXX10 | XXXX.XX.1801 | 530 | 23-34-8 | 粗加工 | 内孔 | T03-6-3 | 0.1-100% | 35-100% | 0.35 | 否 |  | 109.744-
XXX10 | XXXX.XX.1801 | 530 | 23-34-8 | 粗加工 | 外大端面 | T03-7-1 | 0.1-90% | 35-90% | 0.35 | 否
XXX10 | XXXX.XX.1801 | 520 | 23-23-3 | 粗加工 | 大外圆 | T01-1-1 | 0.1 | 45 | 0.2
XXX10 | XXXX.XX.1801 | 520 | 23-23-3 | 粗加工 | 外中端面 | T01-1-1 | 0.1 | 45 | 0.2 | 否 |  | 101.12
XXX10 | XXXX.XX.1801 | 520 | 23-23-3 | 粗加工 | 外大端面 | T01-1-1 | 0.1 | 25 | 0.671 | 否 |  | 67.42
XXX10 | XXXX.XX.1801 | 520 | 23-23-3 | 粗加工 | 外大端面 | T01-1-2 | 0.1 | 45 | 0.671
XXX10 | XXXX.XX.1801 | 520 | 23-23-3 | 粗加工 | 内端面 | T02-1-1 | 0.1 | 25 | 0.676 | 否 |  | 185.39
XXX10 | XXXX.XX.1801 | 520 | 23-23-3 | 粗加工 | 内端面 | T02-1-1 | 0.1 | 45 | 0.676 | 否 |  | -123.6
XXX10 | XXXX.XX.1801 | 520 | 23-23-3 | 粗加工 | 外大端面 | T01-2-1 | 0.1 | 25 | 0.671 | 否 |  | 73.03-51.8
XXX10 | XXXX.XX.1801 | 520 | 23-23-3 | 粗加工 | 外大端面 | T01-2-2 | 0.1 | 45 | 0.671 | 是 | 微崩刃 | 247.19-137.08 | 547.19-54.93
XXX10 | XXXX.XX.1801 | 520 | 23-23-3 | 粗加工 | 内端面 | T02-1-2 | 0.1 | 25 | 0.675 | 否 |  | 75.54-
XXX10 | XXXX.XX.1801 | 520 | 23-23-3 | 粗加工 | 内端面 | T02-1-3 | 0.1 | 45 | 0.675 | 是 | 微崩刃 | 156.74-460.67 | 601.12-76.76
XXX10 | XXXX.XX.1801 | 520 | 23-23-3 | 粗加工 | 外大端面 | T01-2-3 | 0.1 | 25 | 0.672 | 否 |  | 78.65-50.56
XXX10 | XXXX.XX.1801 | 520 | 23-23-3 | 粗加工 | 外大端面 | T01-2-4 | 0.1 | 45 | 0.672 | 是 | 崩刃 | 314.61- | 657.3-101.61
XXX10 | XXXX.XX.1801 | 520 | 23-23-3 | 粗加工 | 内端面 | T02-2-1 | 0.1 | 25 | 0.676 | 否 |  | 66.27-
XXX10 | XXXX.XX.1801 | 520 | 23-23-3 | 粗加工 | 内端面 | T02-3-1 | 0.1 | 45 | 0.676 | 是 | 破损 | 258.43- | 651.69-258.43
XXX10 | XXXX.XX.1801 | 520 | 23-23-3 | 粗加工 | 外大端面 | T01-3-1 | 0.1 | 25 | 0.671 | 否 |  | 89.89-70.27
XXX10 | XXXX.XX.1801 | 520 | 23-23-3 | 粗加工 | 外大端面 | T01-3-2 | 0.1 | 45 | 0.671 | 否 |  | 185.39
XXX10 | XXXX.XX.1801 | 520 | 23-23-3 | 粗加工 | 内端面 | T02-3-2 | 0.1 | 25 | 0.675 | 否 |  | 44.94-
XXX10 | XXXX.XX.1801 | 520 | 23-23-3 | 粗加工 | 内端面 | T02-3-3 | 0.1 | 45 | 0.248
XXX10 | XXXX.XX.1801 | 520 | 23-23-3 | 粗加工 | 最小的端面 | T01-3-3 | 0.1 | 45 | 0.2
XXX10 | XXXX.XX.1801 | 520 | 23-23-3 | 粗加工 | 最小的端面旁边的端面 | T01-3-3 | 0.1 | 45 | 0.523 | 否 |  | 101.12-73.03
XXX10 | XXXX.XX.1801 | 520 | 23-23-3 | 粗加工 | 最小的端面旁边的端面 | T01-3-3 | 0.1 | 45 | 0.523
XXX10 | XXXX.XX.1801 | 520 | 23-23-3 | 粗加工 | 最里面的内孔 | T03-1-1 | 0.1 | 45 | 0.5 | 否 |  | 200.73-174.16
XXX10 | XXXX.XX.1801 | 520 | 23-23-3 | 粗加工 | 最里面的内孔 | T03-1-1 | 0.1 | 45 | 0.5 | 否 |  | 117.98-
XXX10 | XXXX.XX.1801 | 520 | 23-23-3 | 半精加工 | 外大端面 | T04-1-1 | 0.1 | 45 | 0.1
XXX10 | XXXX.XX.1801 | 520 | 23-23-3 | 半精加工 | 内端面 | T02-4-1 | 0.1 | 45 | 0.1 | 否 |  | 157.3
XXX10 | XXXX.XX.1801 | 520 | 23-23-3 | 半精加工 | 后外圆 | T02-4-1 | 0.1 | 45 | 0.15
XXX10 | XXXX.XX.1801 | 520 | 23-23-3 | 精加工 | 最里面的内孔 | T03-1-2 | 0.1 | 45 | 0.15
XXX10 | XXXX.XX.1801 | 520 | 23-23-3 | 精加工 | 中外圆 | T04-2-1 | 0.1 | 45 | 0.05 | 否 |  | 95.51-
XXX10 | XXXX.XX.1801 | 520 | 23-23-3 | 精加工 | 要求最高的一小块 | T04-2-1 | 0.1 | 45 | 0.05
XXX10 | XXXX.XX.1801 | 520 | 23-23-3 | 精加工 | 中外圆 | T04-2-2 | 0.1 | 45 | 0.05 | 否 |  | 117.98
XXX10 | XXXX.XX.1801 | 520 | 23-23-3 | 精加工 | 要求最高的一小块 | T04-2-2 | 0.1 | 45 | 0.05 | 否 |  | 157.3
XXX10 | XXXX.XX.1801 | 520 | 23-23-3 | 精加工 | 内端面 | T02-4-2 | 0.1 | 45 | 0.15
XXX10 | XXXX.XX.1801 | 520 | 23-23-3 | 精加工 | 外大端面 | T04-3-1 | 0.1 | 45 | 0.05 | 否 |  | 152.92-
XXX10 | XXXX.XX.1801 | 520 | 23-23-3 | 精加工 | 要求最高的一小块 | T04-3-1 | 0.1 | 45 | 0 | 否 |  | 134.83
XXX10 | XXXX.XX.1801 | 520 | 23-23-3 | 精加工 | 内端面 | T02-4-3 | 0.1 | 45 | 0
XXX10 | XXXX.XX.1801 | 520 | 23-23-3 | 精加工 | 最里面的内孔 | T03-1-2 | 0.1 | 45 | 0.14 | 是 | 微崩刃 | 224.72- | 185.39-35.04
XXX10 | XXXX.XX.1801 | 520 | 23-23-3 | 精加工 | 最里面的内孔 | T03-1-2 | 0.1 | 45 | 0.14
XXX10 | XXXX.XX.1801 | 520 | 23-6-2 | 粗加工 | 大外圆 | T01-1-1 | 0.1 | 45 | 0.2
XXX10 | XXXX.XX.1801 | 520 | 23-6-2 | 粗加工 | 外中端面 | T01-1-1 | 0.1 | 45 | 0.2 | 否 |  | 106.74-123.66
XXX10 | XXXX.XX.1801 | 520 | 23-6-2 | 粗加工 | 外大端面 | T01-1-1 | 0.1 | 25 | 0.671 | 否 |  | 134.83-
XXX10 | XXXX.XX.1801 | 520 | 23-6-2 | 粗加工 | 外大端面 | T01-1-2 | 0.1 | 45 | 0.671 | 否 |  | 129.21
XXX10 | XXXX.XX.1801 | 520 | 23-6-2 | 粗加工 | 内端面 | T02-1-1 | 0.1 | 25 | 0.676 | 否 |  | 151.69-
XXX10 | XXXX.XX.1801 | 520 | 23-6-2 | 粗加工 | 内端面 | T02-1-2 | 0.1 | 45 | 0.676
XXX10 | XXXX.XX.1801 | 520 | 23-6-2 | 粗加工 | 外大端面 | T01-2-1 | 0.1 | 25 | 0.671 | 否 |  | 67.42-
XXX10 | XXXX.XX.1801 | 520 | 23-6-2 | 粗加工 | 外大端面 | T01-2-1 | 0.1 | 45 | 0.671 | 是 | 严重破损 | 1523.44 | 812.5-1523.44
XXX10 | XXXX.XX.1801 | 520 | 23-6-2 | 粗加工 | 内端面 | T02-2-1 | 0.1 | 25 | 0.675 | 否 |  | 78.65-
XXX10 | XXXX.XX.1801 | 520 | 23-6-2 | 粗加工 | 内端面 | T02-2-2 | 0.1 | 45 | 0.675 | 是 | 崩刃 | 101.122-234.83 | 432.58-134.83
XXX10 | XXXX.XX.1801 | 520 | 23-6-2 | 粗加工 | 外大端面 | T01-2-2 | 0.1 | 25 | 0.672 | 否 |  | 61.8-95.51
XXX10 | XXXX.XX.1801 | 520 | 23-6-2 | 粗加工 | 外大端面 | T01-3-1 | 0.1 | 45 | 0.672 | 是 | 严重破损 | 1523.44 | 820.31-1523.44
XXX10 | XXXX.XX.1801 | 520 | 23-6-2 | 粗加工 | 内端面 | T02-2-3 | 0.1 | 25 | 0.676 | 否 |  | 1622.92
XXX10 | XXXX.XX.1801 | 520 | 23-6-2 | 粗加工 | 内端面 | T02-2-4 | 0.1 | 45 | 0.676 | 是 | 破损 | 387.64 | 477.53-387.64
XXX10 | XXXX.XX.1801 | 520 | 23-6-2 | 粗加工 | 外大端面 | T01-3-2 | 0.1 | 25 | 0.671
XXX10 | XXXX.XX.1801 | 520 | 23-6-2 | 粗加工 | 外大端面 | T01-3-3 | 0.1 | 45 | 0.671 | 否 |  | -140.45
XXX10 | XXXX.XX.1801 | 520 | 23-6-2 | 粗加工 | 内端面 | T02-3-1 | 0.1 | 25 | 0.675 | 否 |  | -89.89
XXX10 | XXXX.XX.1801 | 520 | 23-6-2 | 粗加工 | 内端面 | T02-3-2 | 0.1 | 45 | 0.248 | 否 |  | 132.69-168.54
XXX10 | XXXX.XX.1801 | 520 | 23-6-2 | 半精加工 | 外大端面 | T04-1-1 | 0.1 | 45 | 0.1
XXX10 | XXXX.XX.1801 | 520 | 23-6-2 | 半精加工 | 内端面 | T02-3-3 | 0.1 | 45 | 0.1 | 否 |  | 140.45-
XXX10 | XXXX.XX.1801 | 520 | 23-6-2 | 半精加工 | 后外圆 | T02-3-3 | 0.1 | 45 | 0.15
XXX10 | XXXX.XX.1801 | 520 | 23-6-2 | 精加工 | 中外圆 | T04-1-2 | 0.1 | 45 | 0.05
XXX10 | XXXX.XX.1801 | 520 | 23-6-2 | 精加工 | 要求最高的一小块 | T04-1-2 | 0.1 | 45 | 0.05
XXX10 | XXXX.XX.1801 | 520 | 23-6-2 | 精加工 | 中外圆 | T04-1-2 | 0.1 | 45 | 0.05 | 否 |  | 129.21-
XXX10 | XXXX.XX.1801 | 520 | 23-6-2 | 精加工 | 要求最高的一小块 | T04-1-2 | 0.1 | 45 | 0.05 | 否 |  | 154.16
XXX10 | XXXX.XX.1801 | 520 | 23-6-2 | 精加工 | 内端面 | T02-3-4 | 0.1 | 45 | 0.15
XXX10 | XXXX.XX.1801 | 520 | 23-6-2 | 精加工 | 外大端面 | T04-1-3 | 0.1 | 45 | 0.05 | 否 |  | -162.92
XXX10 | XXXX.XX.1801 | 520 | 23-6-2 | 精加工 | 要求最高的一小块 | T04-1-3 | 0.1 | 45 | 0 | 否 |  | 151.69
XXX10 | XXXX.XX.1801 | 520 | 23-6-2 | 精加工 | 内端面 | T02-4-1 | 0.1 | 45 | 0
XXX10 | XXXX.XX.2812 | 140 | 23-10-9 | 粗加工 | 端面 | T01_2_2 | 0.1mm/r | 75m/min（线速度） | 1 | 否
XXX10 | XXXX.XX.2812 | 140 | 23-10-9 | 粗加工 | 流道面（1） | T01_2_2 | 0.1mm/r | 65m/min（线速度） | 1 | 是 | 破损 | 837.08-584.27 | 1123.60-101.12，252.81-584.27
XXX10 | XXXX.XX.2812 | 140 | 23-10-9 | 粗加工 | 流道面（1） | T01_2_2 | 0.15mm/r | 65m/min（线速度） | 0.979
XXX10 | XXXX.XX.2812 | 140 | 23-10-9 | 粗加工 | 流道面（1） | T01_2_2 | 0.15mm/r | 65m/min（线速度） | 0.951
XXX10 | XXXX.XX.2812 | 140 | 23-10-9 | 粗加工 | 流道面（1） | T01_2_2 | 0.15mm/r | 65m/min（线速度） | 0.989
XXX10 | XXXX.XX.2812 | 140 | 23-10-9 | 粗加工 | 流道面（1） | T01_2_2 | 0.15mm/r | 65m/min（线速度） | 1
XXX10 | XXXX.XX.2812 | 140 | 23-10-9 | 粗加工 | 流道面（1） | T01_2_2 | 0.15mm/r | 65m/min（线速度） | 1
XXX10 | XXXX.XX.2812 | 140 | 23-10-9 | 粗加工 | 流道面（2） | T01_2_3 | 0.1mm/r | 65m/min（线速度） | 0.979 | 否 |  | 185.39-89.89
XXX10 | XXXX.XX.2812 | 140 | 23-10-9 | 粗加工 | 流道面（2） | T01_2_3 | 0.1mm/r | 65m/min（线速度） | 0.951
XXX10 | XXXX.XX.2812 | 140 | 23-10-9 | 粗加工 | 流道面（2） | T01_2_3 | 0.1mm/r | 65m/min（线速度） | 0.989
XXX10 | XXXX.XX.2812 | 140 | 23-10-9 | 粗加工 | 流道面（2） | T01_2_3 | 0.1mm/r | 65m/min（线速度） | 1
XXX10 | XXXX.XX.2812 | 140 | 23-10-9 | 粗加工 | 流道面（2） | T01_2_3 | 0.1mm/r | 65m/min（线速度） | 1
XXX10 | XXXX.XX.2812 | 140 | 23-10-9 | 粗加工 | 流道面（3） | T01_2_3 | 0.1mm/r | 65m/min（线速度） | 0.979
XXX10 | XXXX.XX.2812 | 140 | 23-10-9 | 粗加工 | 流道面（3） | T01_2_3 | 0.1mm/r | 65m/min（线速度） | 0.951
XXX10 | XXXX.XX.2812 | 140 | 23-10-9 | 粗加工 | 流道面（3） | T01_2_3 | 0.1mm/r | 65m/min（线速度） | 0.989
XXX10 | XXXX.XX.2812 | 140 | 23-10-9 | 粗加工 | 流道面（3） | T01_2_3 | 0.1mm/r | 65m/min（线速度） | 1
XXX10 | XXXX.XX.2812 | 140 | 23-10-9 | 粗加工 | 流道面（3） | T01_2_3 | 0.1mm/r | 65m/min（线速度） | 1
XXX10 | XXXX.XX.2812 | 140 | 23-10-9 | 粗加工 | 流道面（4） | T01_3_1 | 0.1mm/r | 65m/min（线速度） | 0.979 | 否 |  | 79.78-196.63
XXX10 | XXXX.XX.2812 | 140 | 23-10-9 | 粗加工 | 流道面（4） | T01_3_1 | 0.1mm/r | 65m/min（线速度） | 0.951
XXX10 | XXXX.XX.2812 | 140 | 23-10-9 | 粗加工 | 流道面（4） | T01_3_1 | 0.1mm/r | 65m/min（线速度） | 0.989
XXX10 | XXXX.XX.2812 | 140 | 23-10-9 | 粗加工 | 流道面（4） | T01_3_1 | 0.1mm/r | 65m/min（线速度） | 1
XXX10 | XXXX.XX.2812 | 140 | 23-10-9 | 粗加工 | 流道面（4） | T01_3_1 | 0.1mm/r | 65m/min（线速度） | 1
XXX10 | XXXX.XX.2812 | 140 | 23-10-9 | 粗加工 | 流道面（5） | T01_3_2 | 0.1mm/r | 65m/min（线速度） | 0.989 | 否 |  | 140.45-
XXX10 | XXXX.XX.2812 | 140 | 23-10-9 | 粗加工 | 流道面（5） | T01_3_2 | 0.1mm/r | 65m/min（线速度） | 0.988
XXX10 | XXXX.XX.2812 | 140 | 23-10-9 | 粗加工 | 大外圆 | T02_1_3 | 0.12mm/r | 56m/min（线速度） | 1.5 | 是 | 破损 | -713.48 | 758.43-713.48
XXX10 | XXXX.XX.2812 | 140 | 23-10-9 | 粗加工 | 下凸耳 | T02_1_3 | 0.12mm/r | 56m/min（线速度） | 0.8
XXX10 | XXXX.XX.2812 | 140 | 23-10-9 | 粗加工 | 下凸台 | T03_2_1 | 0.12mm/r | 56m/min（线速度） | 0.8 | 是 | 严重破损 | 1758.43-1893.26 | 853.93-1758.43，2337.08-1893.26
XXX10 | XXXX.XX.2812 | 140 | 23-10-9 | 粗加工 | 上凸耳 | T03_2_1 | 0.12mm/r | 56m/min（线速度） | 0.8
XXX10 | XXXX.XX.2812 | 140 | 23-10-9 | 粗加工 | 上凸台 | T03_2_2 | 0.12mm/r | 56m/min（线速度） | 0.8 | 是 | 破损 | 932.58 | 595.51-932.58
XXX10 | XXXX.XX.2812 | 140 | 23-10-9 | 粗加工 | 流道面槽1 | T08-2-2 | 0.1mm/r | 70m/min（线速度） | 0.713 | 否 |  | 106.74-112.36
XXX10 | XXXX.XX.2812 | 140 | 23-10-9 | 粗加工 | 流道面槽1 | T08-2-2 | 0.1mm/r | 70m/min（线速度） | 0.796
XXX10 | XXXX.XX.2812 | 140 | 23-10-9 | 粗加工 | 流道面槽1 | T08-2-2 | 0.1mm/r | 70m/min（线速度） | 0.701
XXX10 | XXXX.XX.2812 | 140 | 23-10-9 | 粗加工 | 流道面槽2 | T09-1-2 | 0.1mm/r | 70m/min（线速度） |  | 否 |  | 252.81-101.12
XXX10 | XXXX.XX.2812 | 140 | 23-16-3 | 粗加工 | 端面 | T01_1_1 | 0.1mm/r | 75m/min（线速度） | 1 | 否 |  | 134.83-
XXX10 | XXXX.XX.2812 | 140 | 23-16-3 | 粗加工 | 流道面（1） | T01_1_1 | 0.1mm/r | 65m/min（线速度） | 1
XXX10 | XXXX.XX.2812 | 140 | 23-16-3 | 粗加工 | 流道面（1） | T01_1_1 | 0.15mm/r | 65m/min（线速度） | 1.958
XXX10 | XXXX.XX.2812 | 140 | 23-16-3 | 粗加工 | 流道面（1） | T01_1_1 | 0.15mm/r | 65m/min（线速度） | 1.902
XXX10 | XXXX.XX.2812 | 140 | 23-16-3 | 粗加工 | 流道面（1） | T01_1_1 | 0.15mm/r | 65m/min（线速度） | 1.978
XXX10 | XXXX.XX.2812 | 140 | 23-16-3 | 粗加工 | 流道面（1） | T01_1_1 | 0.15mm/r | 65m/min（线速度） | 2
XXX10 | XXXX.XX.2812 | 140 | 23-16-3 | 粗加工 | 流道面（1） | T01_1_1 | 0.15mm/r | 65m/min（线速度） | 2
XXX10 | XXXX.XX.2812 | 140 | 23-16-3 | 粗加工 | 流道面（2） | T01_1_2 | 0.1mm/r | 65m/min（线速度） | 1.958 | 否 |  | -78.65
XXX10 | XXXX.XX.2812 | 140 | 23-16-3 | 粗加工 | 流道面（2） | T01_1_2 | 0.1mm/r | 65m/min（线速度） | 1.902
XXX10 | XXXX.XX.2812 | 140 | 23-16-3 | 粗加工 | 流道面（2） | T01_1_2 | 0.1mm/r | 65m/min（线速度） | 1.978
XXX10 | XXXX.XX.2812 | 140 | 23-16-3 | 粗加工 | 流道面（2） | T01_1_2 | 0.1mm/r | 65m/min（线速度） | 2
XXX10 | XXXX.XX.2812 | 140 | 23-16-3 | 粗加工 | 流道面（2） | T01_1_2 | 0.1mm/r | 65m/min（线速度） | 2
XXX10 | XXXX.XX.2812 | 140 | 23-16-3 | 粗加工 | 流道面（3） | T01-1-3 | 0.1mm/r | 65m/min（线速度） | 0.989 | 否 |  | 95.51-219.10
XXX10 | XXXX.XX.2812 | 140 | 23-16-3 | 粗加工 | 流道面（3） | T01-1-3 | 0.1mm/r | 65m/min（线速度） | 0.988
XXX10 | XXXX.XX.2812 | 140 | 23-16-3 | 粗加工 | 大外圆 | T02-1-1 | 0.12mm/r | 56m/min（线速度） | 1.5 | 是 | 破损 | 792.13- | 617.98-792.13
XXX10 | XXXX.XX.2812 | 140 | 23-16-3 | 粗加工 | 下凸耳 | T02-1-1 | 0.12mm/r | 56m/min（线速度） | 0.8
XXX10 | XXXX.XX.2812 | 140 | 23-16-3 | 粗加工 | 下凸台 | T03-1-1 | 0.12mm/r | 56m/min（线速度） | 0.8 | 是 | 破损 | 893.26- | 1297.75-893.26
XXX10 | XXXX.XX.2812 | 140 | 23-16-3 | 粗加工 | 上凸耳 | T03-1-1 | 0.12mm/r | 56m/min（线速度） | 0.8
XXX10 | XXXX.XX.2812 | 140 | 23-16-3 | 粗加工 | 上凸台 | T03-1-1 | 0.12mm/r | 56m/min（线速度） | 0.8
XXX10 | XXXX.XX.2812 | 140 | 23-16-3 | 粗加工 | 流道面槽1 | T08-1-1 | 0.1mm/r | 70m/min（线速度） | 0.713 | 否
XXX10 | XXXX.XX.2812 | 140 | 23-16-3 | 粗加工 | 流道面槽1 | T08-1-1 | 0.1mm/r | 70m/min（线速度） | 0.796
XXX10 | XXXX.XX.2812 | 140 | 23-16-3 | 粗加工 | 流道面槽1 | T08-1-1 | 0.1mm/r | 70m/min（线速度） | 0.701 |  |  | 61.80-78.65
XXX10 | XXXX.XX.2812 | 140 | 23-16-3 | 粗加工 | 流道面槽2 | T09-1-1 | 0.1mm/r | 70m/min（线速度） |  | 否 |  | 89.89-112.36
XXX10 | XXXX.XX.2812 | 140 | 23-16-5 | 粗加工 | 端面 | T01-1-1 | 0.1mm/r | 75m/min（线速度） | 1 | 否 |  | 67.42-196.63
XXX10 | XXXX.XX.2812 | 140 | 23-16-5 | 粗加工 | 流道面（1） | T01-1-1 | 0.1mm/r | 65m/min（线速度） | 1
XXX10 | XXXX.XX.2812 | 140 | 23-16-5 | 粗加工 | 流道面（1） | T01-1-1 | 0.15mm/r | 65m/min（线速度） | 0.979
XXX10 | XXXX.XX.2812 | 140 | 23-16-5 | 粗加工 | 流道面（1） | T01-1-1 | 0.15mm/r | 65m/min（线速度） | 0.951
XXX10 | XXXX.XX.2812 | 140 | 23-16-5 | 粗加工 | 流道面（1） | T01-1-1 | 0.15mm/r | 65m/min（线速度） | 0.989
XXX10 | XXXX.XX.2812 | 140 | 23-16-5 | 粗加工 | 流道面（1） | T01-1-1 | 0.15mm/r | 65m/min（线速度） | 1
XXX10 | XXXX.XX.2812 | 140 | 23-16-5 | 粗加工 | 流道面（1） | T01-1-1 | 0.15mm/r | 65m/min（线速度） | 1
XXX10 | XXXX.XX.2812 | 140 | 23-16-5 | 粗加工 | 流道面（2） | T01-1-2 | 0.15mm/r | 65m/min（线速度） | 0.979 | 否 |  | 151.69-106.74
XXX10 | XXXX.XX.2812 | 140 | 23-16-5 | 粗加工 | 流道面（2） | T01-1-2 | 0.15mm/r | 65m/min（线速度） | 0.951
XXX10 | XXXX.XX.2812 | 140 | 23-16-5 | 粗加工 | 流道面（2） | T01-1-2 | 0.15mm/r | 65m/min（线速度） | 0.989
XXX10 | XXXX.XX.2812 | 140 | 23-16-5 | 粗加工 | 流道面（2） | T01-1-2 | 0.15mm/r | 65m/min（线速度） | 1
XXX10 | XXXX.XX.2812 | 140 | 23-16-5 | 粗加工 | 流道面（2） | T01-1-2 | 0.15mm/r | 65m/min（线速度） | 1
XXX10 | XXXX.XX.2812 | 140 | 23-16-5 | 粗加工 | 流道面（3） | T01-1-2 | 0.1mm/r | 65m/min（线速度） | 0.989
XXX10 | XXXX.XX.2812 | 140 | 23-16-5 | 粗加工 | 流道面（3） | T01-1-2 | 0.1mm/r | 65m/min（线速度） | 0.988
XXX10 | XXXX.XX.2812 | 140 | 23-16-5 | 粗加工 | 大外圆 | T02-1-2 | 0.12mm/r | 56m/min（线速度） | 1->0.65 | 是 | 破损 | -337.08 | 2432.58-752.81
XXX10 | XXXX.XX.2812 | 140 | 23-16-5 | 粗加工 | 下凸耳 | T02-1-2 | 0.12mm/r | 56m/min（线速度） | 0.8
XXX10 | XXXX.XX.2812 | 140 | 23-16-5 | 粗加工 | 下凸台 | T03-1-2 | 0.12mm/r | 56m/min（线速度） | 0.8 | 是 | 严重破损 | 1230.34 | 1426..97-1230.34
XXX10 | XXXX.XX.2812 | 140 | 23-16-5 | 粗加工 | 上凸耳 | T03-1-2 | 0.12mm/r | 56m/min（线速度） | 0.8
XXX10 | XXXX.XX.2812 | 140 | 23-16-5 | 粗加工 | 上凸台 | T03-1-2 | 0.12mm/r | 56m/min（线速度） | 0.8
XXX10 | XXXX.XX.2812 | 140 | 23-16-5 | 粗加工 | 流道面槽1 | T08-1-1 | 0.1mm/r | 70m/min（线速度） | 0.713 | 否 |  | 140.45-95.51
XXX10 | XXXX.XX.2812 | 140 | 23-16-5 | 粗加工 | 流道面槽1 | T08-1-1 | 0.1mm/r | 70m/min（线速度） | 0.796
XXX10 | XXXX.XX.2812 | 140 | 23-16-5 | 粗加工 | 流道面槽1 | T08-1-1 | 0.1mm/r | 70m/min（线速度） | 0.701
XXX10 | XXXX.XX.2812 | 140 | 23-16-5 | 粗加工 | 流道面槽2 | T09-1-1 | 0.1mm/r | 70m/min（线速度） |  | 否 |  | -89.89
XXX10 | XXXX.XX.2812 | 140 | 23-16-7 | 粗加工 | 流道面槽1 | T08-2-1 | 0.1mm/r | 70m/min（线速度） | 0.713
XXX10 | XXXX.XX.2812 | 140 | 23-16-7 | 粗加工 | 流道面槽1 | T08-2-1 | 0.1mm/r | 70m/min（线速度） | 0.796
XXX10 | XXXX.XX.2812 | 140 | 23-16-7 | 粗加工 | 流道面槽1 | T08-2-1 | 0.1mm/r | 70m/min（线速度） | 0.701 | 否 |  | 89.89-78.65
XXX10 | XXXX.XX.2812 | 140 | 23-16-7 | 粗加工 | 流道面槽2 | T09-1-1 | 0.1mm/r | 70m/min（线速度） |  | 否 |  | 280.9-89.89
XXX10 | XXXX.XX.2812 | 140 | 23-16-8 | 粗加工 | 端面 | T01-1-1 | 0.1mm/r | 75m/min（线速度） | 1 | 否
XXX10 | XXXX.XX.2812 | 140 | 23-16-8 | 粗加工 | 流道面（1） | T01-1-1 | 0.15mm/r | 65m/min（线速度） | 1
XXX10 | XXXX.XX.2812 | 140 | 23-16-8 | 粗加工 | 流道面（1） | T01-1-1 | 0.15mm/r | 65m/min（线速度） | 1
XXX10 | XXXX.XX.2812 | 140 | 23-16-8 | 粗加工 | 流道面（1） | T01-1-1 | 0.15mm/r | 65m/min（线速度） | 1
XXX10 | XXXX.XX.2812 | 140 | 23-16-8 | 粗加工 | 流道面（1） | T01-1-1 | 0.15mm/r | 65m/min（线速度） | 1
XXX10 | XXXX.XX.2812 | 140 | 23-16-8 | 粗加工 | 流道面（1） | T01-1-1 | 0.15mm/r | 65m/min（线速度） | 1
XXX10 | XXXX.XX.2812 | 140 | 23-16-8 | 粗加工 | 流道面（1） | T01-1-1 | 0.15mm/r | 65m/min（线速度） | 1
XXX10 | XXXX.XX.2812 | 140 | 23-16-8 | 粗加工 | 流道面（1） | T01-1-1 | 0.15mm/r | 65m/min（线速度） | 1 | 否 |  | 162.92-112.36
XXX10 | XXXX.XX.2812 | 140 | 23-16-8 | 粗加工 | 流道面（2） | T01-1-2 | 0.1mm/r | 65m/min（线速度） | 1
XXX10 | XXXX.XX.2812 | 140 | 23-16-8 | 粗加工 | 流道面（2） | T01-1-2 | 0.1mm/r | 65m/min（线速度） | 1 | 否 |  | 123.6-129.21
XXX10 | XXXX.XX.2812 | 140 | 23-16-8 | 粗加工 | 流道面槽1 | T08-1-1 | 0.1mm/r | 70m/min（线速度） | 0.713
XXX10 | XXXX.XX.2812 | 140 | 23-16-8 | 粗加工 | 流道面槽1 | T08-1-1 | 0.1mm/r | 70m/min（线速度） | 0.796
XXX10 | XXXX.XX.2812 | 140 | 23-16-8 | 粗加工 | 流道面槽1 | T08-1-1 | 0.1mm/r | 70m/min（线速度） | 0.701 | 否 |  | 84.27-112.36
XXX10 | XXXX.XX.2812 | 140 | 23-16-8 | 粗加工 | 流道面槽2 | T09-1-1 | 0.1mm/r | 70m/min（线速度） |  | 否 |  | 84.27
XXX10 | XXXX.XX.2812 | 140 | 23-16-8 | 粗加工 | 大外圆 | T02-1-1 | 0.12mm/r | 56m/min（线速度） | 1->0.65
XXX10 | XXXX.XX.2812 | 140 | 23-16-8 | 粗加工 | 下凸耳 | T02-1-1 | 0.12mm/r | 56m/min（线速度） | 0.8 | 是 | 微崩刃 | 359.26
XXX10 | XXXX.XX.2812 | 140 | 23-16-8 | 粗加工 | 下凸台 | T03-1-1 | 0.12mm/r | 56m/min（线速度） | 0.8
XXX10 | XXXX.XX.2812 | 140 | 23-16-8 | 粗加工 | 上凸耳 | T03-1-1 | 0.12mm/r | 56m/min（线速度） | 0.8
XXX10 | XXXX.XX.2812 | 140 | 23-16-8 | 粗加工 | 上凸台 | T03-1-1 | 0.12mm/r | 56m/min（线速度） | 0.8 | 是 | 破损 | 640.45-325.84 | 1230.34-325.84
XXX10 | XXXX.XX.2812 | 140 | 23-16-10 | 粗加工 | 端面 | T01-2-1 | 0.1mm/r | 75m/min（线速度） | 1 | 否 |  | 292.13-241.57
XXX10 | XXXX.XX.2812 | 140 | 23-16-10 | 粗加工 | 流道面（1） | T01-2-1 | 0.1mm/r | 65m/min（线速度） | 1
XXX10 | XXXX.XX.2812 | 140 | 23-16-10 | 粗加工 | 流道面（1） | T01-2-1 | 0.15mm/r | 65m/min（线速度） | 1.958
XXX10 | XXXX.XX.2812 | 140 | 23-16-10 | 粗加工 | 流道面（1） | T01-2-1 | 0.15mm/r | 65m/min（线速度） | 1.902
XXX10 | XXXX.XX.2812 | 140 | 23-16-10 | 粗加工 | 流道面（1） | T01-2-1 | 0.15mm/r | 65m/min（线速度） | 1.978
XXX10 | XXXX.XX.2812 | 140 | 23-16-10 | 粗加工 | 流道面（1） | T01-2-1 | 0.15mm/r | 65m/min（线速度） | 2
XXX10 | XXXX.XX.2812 | 140 | 23-16-10 | 粗加工 | 流道面（1） | T01-2-1 | 0.15mm/r | 65m/min（线速度） | 2
XXX10 | XXXX.XX.2812 | 140 | 23-16-10 | 粗加工 | 流道面（2） | T01-2-2 | 0.15mm/r | 65m/min（线速度） | 1.958 | 否 |  | 101.12-106.74
XXX10 | XXXX.XX.2812 | 140 | 23-16-10 | 粗加工 | 流道面（2） | T01-2-2 | 0.15mm/r | 65m/min（线速度） | 1.902
XXX10 | XXXX.XX.2812 | 140 | 23-16-10 | 粗加工 | 流道面（2） | T01-2-2 | 0.15mm/r | 65m/min（线速度） | 1.978
XXX10 | XXXX.XX.2812 | 140 | 23-16-10 | 粗加工 | 流道面（2） | T01-2-2 | 0.15mm/r | 65m/min（线速度） | 2
XXX10 | XXXX.XX.2812 | 140 | 23-16-10 | 粗加工 | 流道面（2） | T01-2-2 | 0.15mm/r | 65m/min（线速度） | 2
XXX10 | XXXX.XX.2812 | 140 | 23-16-10 | 粗加工 | 流道面（3） | T01-2-3 | 0.15mm/r | 65m/min（线速度） | 0.979 | 否 |  | 89.89-132.64
XXX10 | XXXX.XX.2812 | 140 | 23-16-10 | 粗加工 | 流道面（3） | T01-2-3 | 0.15mm/r | 65m/min（线速度） | 0.951
XXX10 | XXXX.XX.2812 | 140 | 23-16-10 | 粗加工 | 大外圆 | T02-1-3 | 0.12mm/r | 56m/min（线速度） | 1.5 | 是 | 崩刃 | -314.6
XXX10 | XXXX.XX.2812 | 140 | 23-16-10 | 粗加工 | 下凸耳 | T02-1-3 | 0.12mm/r | 56m/min（线速度） | 0.8 |  |  |  | 443.82-162.92
XXX10 | XXXX.XX.2812 | 140 | 23-16-10 | 粗加工 | 下凸台 | T03-2-1 | 0.12mm/r | 56m/min（线速度） | 0.8 | 是 | 崩刃 | 505.84-
XXX10 | XXXX.XX.2812 | 140 | 23-16-10 | 粗加工 | 上凸耳 | T03-2-1 | 0.12mm/r | 56m/min（线速度） | 0.8
XXX10 | XXXX.XX.2812 | 140 | 23-16-10 | 粗加工 | 上凸台 | T03-2-1 | 0.12mm/r | 56m/min（线速度） | 0.8 |  |  |  | 842.7-162.51
XXX10 | XXXX.XX.2812 | 140 | 23-16-10 | 粗加工 | 流道面槽1 | T08-2-2 | 0.1mm/r | 70m/min（线速度） | 0.713
XXX10 | XXXX.XX.2812 | 140 | 23-16-10 | 粗加工 | 流道面槽1 |  | 0.1mm/r | 70m/min（线速度） | 0.796
XXX10 | XXXX.XX.2812 | 140 | 23-16-10 | 粗加工 | 流道面槽1 |  | 0.1mm/r | 70m/min（线速度） | 0.701 | 是 | 微崩刃 | 207.87-81.12 | 629.21-67.87
XXX10 | XXXX.XX.2812 | 140 | 23-16-10 | 粗加工 | 流道面槽2 | T09-1-2 | 0.1mm/r | 70m/min（线速度） |  | 否 |  | 73.03-651.69
XXX10 | XXXX.XX.2812 | 140 | 23-16-11 | 粗加工 | 端面 | T01-2-4 | 0.1mm/r | 75m/min（线速度） | 1 |  |  | 213.48-235.96
XXX10 | XXXX.XX.2812 | 140 | 23-16-11 | 粗加工 | 流道面（1） | T01-2-4 | 0.1mm/r | 65m/min（线速度） | 1
XXX10 | XXXX.XX.2812 | 140 | 23-16-11 | 粗加工 | 流道面（1） | T01-2-4 | 0.15mm/r | 65m/min（线速度） | 0.979
XXX10 | XXXX.XX.2812 | 140 | 23-16-11 | 粗加工 | 流道面（1） | T01-2-4 | 0.15mm/r | 65m/min（线速度） | 0.951
XXX10 | XXXX.XX.2812 | 140 | 23-16-11 | 粗加工 | 流道面（1） | T01-2-4 | 0.15mm/r | 65m/min（线速度） | 0.989
XXX10 | XXXX.XX.2812 | 140 | 23-16-11 | 粗加工 | 流道面（1） | T01-2-4 | 0.15mm/r | 65m/min（线速度） | 1
XXX10 | XXXX.XX.2812 | 140 | 23-16-11 | 粗加工 | 流道面（1） | T01-2-4 | 0.15mm/r | 65m/min（线速度） | 1
XXX10 | XXXX.XX.2812 | 140 | 23-16-11 | 粗加工 | 流道面（2） | T01-3-1 | 0.1mm/r | 65m/min（线速度） | 0.979 | 否
XXX10 | XXXX.XX.2812 | 140 | 23-16-11 | 粗加工 | 流道面（2） | T01-3-1 | 0.1mm/r | 65m/min（线速度） | 0.951
XXX10 | XXXX.XX.2812 | 140 | 23-16-11 | 粗加工 | 流道面（2） | T01-3-1 | 0.1mm/r | 65m/min（线速度） | 0.989
XXX10 | XXXX.XX.2812 | 140 | 23-16-11 | 粗加工 | 流道面（2） | T01-3-1 | 0.1mm/r | 75m/min（线速度） | 1
XXX10 | XXXX.XX.2812 | 140 | 23-16-11 | 粗加工 | 流道面（2） | T01-3-1 | 0.1mm/r | 65m/min（线速度） | 1 |  |  | 159.30-
XXX10 | XXXX.XX.2812 | 140 | 23-16-11 | 粗加工 | 流道面（3） | T01-3-2 | 0.1mm/r | 65m/min（线速度） | 0.979 | 否 |  | 252.81-
XXX10 | XXXX.XX.2812 | 140 | 23-16-11 | 粗加工 | 流道面（3） | T01-3-2 | 0.1mm/r | 65m/min（线速度） | 0.951
XXX10 | XXXX.XX.2812 | 140 | 23-16-11 | 粗加工 | 流道面（3） | T01-3-2 | 0.1mm/r | 65m/min（线速度） | 0.989
XXX10 | XXXX.XX.2812 | 140 | 23-16-11 | 粗加工 | 流道面（3） | T01-3-2 | 0.1mm/r | 65m/min（线速度） | 1
XXX10 | XXXX.XX.2812 | 140 | 23-16-11 | 粗加工 | 流道面（3） | T01-3-2 | 0.1mm/r | 65m/min（线速度） | 1
XXX10 | XXXX.XX.2812 | 140 | 23-16-11 | 粗加工 | 流道面（4） | T01-3-2 | 0.1mm/r | 65m/min（线速度） | 0.979
XXX10 | XXXX.XX.2812 | 140 | 23-16-11 | 粗加工 | 流道面（4） | T01-3-2 | 0.1mm/r | 65m/min（线速度） | 0.951
XXX10 | XXXX.XX.2812 | 140 | 23-16-11 | 粗加工 | 流道面（4） | T01-3-2 | 0.1mm/r | 65m/min（线速度） | 0.989
XXX10 | XXXX.XX.2812 | 140 | 23-16-11 | 粗加工 | 流道面（4） | T01-3-2 | 0.1mm/r | 65m/min（线速度） | 1
XXX10 | XXXX.XX.2812 | 140 | 23-16-11 | 粗加工 | 流道面（4） | T01-3-2 | 0.1mm/r | 65m/min（线速度） | 1
XXX10 | XXXX.XX.2812 | 140 | 23-16-11 | 粗加工 | 流道面（5） | T01-3-3 | 0.15mm/r | 65m/min（线速度） | 0.979 | 否 |  | 123.60-140.45
XXX10 | XXXX.XX.2812 | 140 | 23-16-11 | 粗加工 | 流道面（5） | T01-3-3 | 0.15mm/r | 65m/min（线速度） | 0.951
XXX10 | XXXX.XX.2812 | 140 | 23-16-11 | 粗加工 | 流道面槽1 | T08-3-1 | 0.1mm/r | 70m/min（线速度） | 0.713 | 是 | 微崩刃
XXX10 | XXXX.XX.2812 | 140 | 23-16-11 | 粗加工 | 流道面槽1 |  | 0.1mm/r | 70m/min（线速度） | 0.796
XXX10 | XXXX.XX.2812 | 140 | 23-16-11 | 粗加工 | 流道面槽1 |  | 0.1mm/r | 70m/min（线速度） | 0.701 |  |  | 78.65-89.21 | 786.52-40.21
XXX10 | XXXX.XX.2812 | 140 | 23-16-11 | 粗加工 | 流道面槽2 | T09-1-2 | 0.1mm/r | 70m/min（线速度） |  | 否 |  | -84.27
XXX10 | XXXX.XX.2812 | 140 | 23-16-11 | 粗加工 | 大外圆 | T02-2-1 | 0.12mm/r | 56m/min（线速度） | 1.5 | 是 | 破损 | 960.67 | 747.19-960.67
XXX10 | XXXX.XX.2812 | 140 | 23-16-11 | 粗加工 | 下凸耳 | T02-2-1 | 0.12mm/r | 56m/min（线速度） | 0.8
XXX10 | XXXX.XX.2812 | 140 | 23-16-11 | 粗加工 | 下凸台 | T03-2-2 | 0.12mm/r | 56m/min（线速度） | 0.8 | 是 | 严重破损 | 1365.17- | 1039.33-1365.17
XXX10 | XXXX.XX.2812 | 140 | 23-16-11 | 粗加工 | 上凸耳 | T03-2-2 | 0.12mm/r | 56m/min（线速度） | 0.8
XXX10 | XXXX.XX.2812 | 140 | 23-16-11 | 粗加工 | 上凸台 | T03-2-2 | 0.12mm/r | 56m/min（线速度） | 0.8
XXX10 | XXXX.XX.2812 | 140 | 23-22-6 | 粗加工 | 端面 | T01-1-1 | 0.1mm/r-100% | 75m/min（线速度）- 80% | 1 | 否 |  | 155.039-196.382
XXX10 | XXXX.XX.2812 | 140 | 23-22-6 | 粗加工 | 流道面（1） | T01-1-2 | 0.1mm/r-100% | 65m/min（线速度）- 80% | 1
XXX10 | XXXX.XX.2812 | 140 | 23-22-6 | 粗加工 | 流道面（1） | T01-1-2 | 0.15mm/r-100% | 65m/min（线速度）- 80% | 0.979
XXX10 | XXXX.XX.2812 | 140 | 23-22-6 | 粗加工 | 流道面（1） | T01-1-2 | 0.15mm/r-100% | 65m/min（线速度）- 80% | 0.951
XXX10 | XXXX.XX.2812 | 140 | 23-22-6 | 粗加工 | 流道面（1） | T01-1-2 | 0.15mm/r-100% | 65m/min（线速度）- 80% | 0.989
XXX10 | XXXX.XX.2812 | 140 | 23-22-6 | 粗加工 | 流道面（1） | T01-1-2 | 0.15mm/r-100% | 65m/min（线速度）- 80% | 1
XXX10 | XXXX.XX.2812 | 140 | 23-22-6 | 粗加工 | 流道面（1） | T01-1-2 | 0.15mm/r-100% | 65m/min（线速度）- 80% | 1
XXX10 | XXXX.XX.2812 | 140 | 23-22-6 | 粗加工 | 流道面（1） | T01-1-2 | 0.15mm/r-100% | 65m/min（线速度）- 80% | 1 | 否 |  | 186.047-440.999
XXX10 | XXXX.XX.2812 | 140 | 23-22-6 | 粗加工 | 流道面（2） | T01-1-3 | 0.1mm/r-100% | 65m/min（线速度）- 80% | 0.979
XXX10 | XXXX.XX.2812 | 140 | 23-22-6 | 粗加工 | 流道面（2） | T01-1-3 | 0.1mm/r-100% | 65m/min（线速度）- 80% | 0.951
XXX10 | XXXX.XX.2812 | 140 | 23-22-6 | 粗加工 | 流道面（2） | T01-1-3 | 0.1mm/r-100% | 65m/min（线速度）- 80% | 0.989
XXX10 | XXXX.XX.2812 | 140 | 23-22-6 | 粗加工 | 流道面（2） | T01-1-3 | 0.1mm/r-100% | 65m/min（线速度）- 80% | 1
XXX10 | XXXX.XX.2812 | 140 | 23-22-6 | 粗加工 | 流道面（2） | T01-1-3 | 0.1mm/r-100% | 65m/min（线速度）- 80% | 1
XXX10 | XXXX.XX.2812 | 140 | 23-22-6 | 粗加工 | 流道面（2） | T01-1-3 | 0.1mm/r-100% | 65m/min（线速度）- 80% | 1 | 否 |  | 168.82-
XXX10 | XXXX.XX.2812 | 140 | 23-22-6 | 粗加工 | 流道面（3） | T01-2-1 | 0.1mm/r-130% | 65m/min（线速度）- 80% | 0.979
XXX10 | XXXX.XX.2812 | 140 | 23-22-6 | 粗加工 | 流道面（3） | T01-2-1 | 0.1mm/r-130% | 65m/min（线速度）- 80% | 0.951
XXX10 | XXXX.XX.2812 | 140 | 23-22-6 | 粗加工 | 流道面（3） | T01-2-1 | 0.1mm/r-130% | 65m/min（线速度）- 80% | 0.989
XXX10 | XXXX.XX.2812 | 140 | 23-22-6 | 粗加工 | 流道面（3） | T01-2-1 | 0.1mm/r-130% | 65m/min（线速度）- 80% | 1
XXX10 | XXXX.XX.2812 | 140 | 23-22-6 | 粗加工 | 流道面（3） | T01-2-1 | 0.1mm/r-130% | 65m/min（线速度）- 80% | 1
XXX10 | XXXX.XX.2812 | 140 | 23-22-6 | 粗加工 | 流道面（3） | T01-2-1 | 0.1mm/r-130% | 65m/min（线速度）- 80% | 1 | 是 | 微崩刃 | 158.484-161.999 | 261.999-62.016
XXX10 | XXXX.XX.2812 | 140 | 23-22-6 | 粗加工 | 流道面（4） | T01-2-2 | 0.1mm/r-130% | 65m/min（线速度）- 80% | 1.14
XXX10 | XXXX.XX.2812 | 140 | 23-22-6 | 粗加工 | 流道面（4） | T01-2-2 | 0.1mm/r-130% | 65m/min（线速度）- 80% | 1.16
XXX10 | XXXX.XX.2812 | 140 | 23-22-6 | 粗加工 | 流道面（4） | T01-2-2 | 0.1mm/r-130% | 65m/min（线速度）- 80% | 1.19
XXX10 | XXXX.XX.2812 | 140 | 23-22-6 | 粗加工 | 流道面（4） | T01-2-2 | 0.1mm/r-130% | 65m/min（线速度）- 80% | 1.28
XXX10 | XXXX.XX.2812 | 140 | 23-22-6 | 粗加工 | 流道面（4） | T01-2-2 | 0.1mm/r-130% | 65m/min（线速度）- 80% | 1.2
XXX10 | XXXX.XX.2812 | 140 | 23-22-6 | 粗加工 | 流道面（4） | T01-2-2 | 0.1mm/r-130% | 65m/min（线速度）- 80% | 1.3 | 是 | 破损 | 320.413-210.164 | 272.179-96.469，272-179-210.164
XXX10 | XXXX.XX.2812 | 140 | 23-22-6 | 粗加工 | 流道面（5） | T01-2-3 | 0.1mm/r-120% | 65m/min（线速度）-70% | 0.979
XXX10 | XXXX.XX.2812 | 140 | 23-22-6 | 粗加工 | 流道面（5） | T01-2-3 | 0.1mm/r-120% | 65m/min（线速度）-70% | 0.951 | 是 | 微崩刃 | 220.5-148.148 | 175.711-27.562
XXX10 | XXXX.XX.2812 | 140 | 23-22-6 | 粗加工 | 大外圆 | T02-1-1 | 0.12mm/r-110% | 56m/min（线速度）-80% | 1.5
XXX10 | XXXX.XX.2812 | 140 | 23-22-6 | 粗加工 | 下凸耳 | T02-1-1 | 0.12mm/r-110% | 56m/min（线速度）-80% | 0.8 | 是 |  | 1257.537 | 1002.584-892.334
XXX10 | XXXX.XX.2812 | 140 | 23-22-6 | 粗加工 | 下凸台 | T03-1-1 | 0.12mm/r-110% | 56m/min（线速度）-80% | 0.8
XXX10 | XXXX.XX.2812 | 140 | 23-22-6 | 粗加工 | 上凸耳 | T03-1-1 | 0.12mm/r-110% | 56m/min（线速度）-80% | 0.8 | 是 | 严重破损 | 1732.989 | 919.897-1732.989
XXX10 | XXXX.XX.2812 | 140 | 23-22-6 | 粗加工 | 上凸台 | T03-2-1 | 0.12mm/r-110% | 56m/min（线速度）-80% | 0.8 | 是 | 严重破损 | 1109.388 | 947.459-1109.388
XXX10 | XXXX.XX.2812 | 140 | 23-22-6 | 粗加工 | 流道面槽1 | T08-1-1 | 0.1mm/r-110% | 70m/min（线速度）-80% | 0.713
XXX10 | XXXX.XX.2812 | 140 | 23-22-6 | 粗加工 | 流道面槽1 | T08-1-1 | 0.1mm/r-110% | 70m/min（线速度）-80% | 0.796
XXX10 | XXXX.XX.2812 | 140 | 23-22-6 | 粗加工 | 流道面槽1 | T08-1-1 | 0.1mm/r-110% | 70m/min（线速度）-80% | 0.701 | 是 | 微崩刃 | 196.382-137.812 | 685.616-72.351
XXX10 | XXXX.XX.2812 | 140 | 23-22-6 | 粗加工 | 流道面槽2 | T09-1-1 | 0.1mm/r-110% | 70m/min（线速度）-80% |  | 否 |  | 113.695-99.914
XXX10 | XXXX.XX.2812 | 140 | 23-22-6 | 精加工 | 端面 | T01-8-3 | 0.1mm/r-110% | 80m/min（线速度）-90% | 0.2 | 否 |  | 235.06-245.01
XXX10 | XXXX.XX.2812 | 140 | 23-22-6 | 精加工 | 大外圆 | T02-3-2 | 0.1mm/r-100% | 65m/min（线速度）- 100% | 0.15
XXX10 | XXXX.XX.2812 | 140 | 23-22-6 | 精加工 | 下凸耳 | T02-3-2 | 0.1mm/r-100% | 65m/min（线速度）- 100% | 0.2 | 否 |  | 163.21-69.66-166.99
XXX10 | XXXX.XX.2812 | 140 | 23-22-6 | 精加工 | 内端面 | T03-7-2 | 0.1mm/r-100% | 65m/min（线速度）- 100% | 0.2
XXX10 | XXXX.XX.2812 | 140 | 23-22-6 | 精加工 | 下凸台 | T03-7-2 | 0.12mm/r-100% | 70m/min（线速度）-100% | 0.2
XXX10 | XXXX.XX.2812 | 140 | 23-22-6 | 精加工 | 上凸耳 | T03-7-2 | 0.12mm/r-100% | 70m/min（线速度）-100% | 0.2
XXX10 | XXXX.XX.2812 | 140 | 23-22-6 | 精加工 | 上凸台 | T03-7-2 | 0.12mm/r-100% | 70m/min（线速度）-100% | 0.2 | 否 |  | 257.33-255.22
XXX10 | XXXX.XX.2812 | 140 | 23-22-6 | 精加工 | 流道面 | T01-8-3 | 0.1mm/r-100% | 80m/min（线速度）-100% | 0.2
XXX10 | XXXX.XX.2812 | 140 | 23-22-6 | 精加工 | 流道面 | T01-8-3 | 0.1mm/r-100%->110% | 80m/min（线速度）-100%->90% | 0.157
XXX10 | XXXX.XX.2812 | 140 | 23-22-6 | 精加工 | 流道面 | T01-8-3 | 0.1mm/r-100% | 80m/min（线速度）-100% | 0.211
XXX10 | XXXX.XX.2812 | 140 | 23-22-6 | 精加工 | 流道面 | T01-8-3 | 0.1mm/r-100% | 80m/min（线速度）-100% | 0.196
XXX10 | XXXX.XX.2812 | 140 | 23-22-6 | 精加工 | 流道面 | T01-8-3 | 0.1mm/r-100% | 80m/min（线速度）-100% | 0.284
XXX10 | XXXX.XX.2812 | 140 | 23-22-6 | 精加工 | 流道面 | T01-8-3 | 0.1mm/r-100% | 80m/min（线速度）-100% | 0.201
XXX10 | XXXX.XX.2812 | 140 | 23-22-6 | 精加工 | 流道面 | T01-8-3 | 0.1mm/r-100% | 80m/min（线速度）-100% | 0.309
XXX10 | XXXX.XX.2812 | 140 | 23-22-6 | 精加工 | 流道面 | T01-8-3 | 0.1mm/r-100% | 80m/min（线速度）-100% | 0.203
XXX10 | XXXX.XX.2812 | 140 | 23-22-6 | 精加工 | 流道面 | T01-8-3 | 0.1mm/r-100% | 80m/min（线速度）-100% | 0.201 | 否 |  | 221.11-258.06
XXX10 | XXXX.XX.2812 | 140 | 23-22-6 | 精加工 | 流道面槽1 | T08-4-1 | 0.1mm/r-110% | 80m/min（线速度）-90% | 0.187
XXX10 | XXXX.XX.2812 | 140 | 23-22-6 | 精加工 | 流道面槽1 | T08-4-1 | 0.1mm/r-110% | 80m/min（线速度）-90% | 0.2
XXX10 | XXXX.XX.2812 | 140 | 23-22-6 | 精加工 | 流道面槽1 | T08-4-1 | 0.1mm/r-110% | 80m/min（线速度）-90% | 0.2 | 否 |  | 148.12-158.45
XXX10 | XXXX.XX.2812 | 140 | 23-22-6 | 精加工 | 流道面槽2 | T09-3-2 | 0.1mm/r-110% | 80m/min（线速度）-90% | 0.2
XXX10 | XXXX.XX.2812 | 140 | 23-22-6 | 精加工 | 流道面槽2 | T09-3-2 | 0.1mm/r-110% | 80m/min（线速度）-90% | 0.18
XXX10 | XXXX.XX.2812 | 140 | 23-22-6 | 精加工 | 流道面槽2 | T09-3-2 | 0.1mm/r-110% | 80m/min（线速度）-90% | 0.2
XXX10 | XXXX.XX.2812 | 140 | 23-22-10 | 粗加工 | 下凸台 | T03-3-1 | 0.12mm/r-100% | 56m/min（线速度）-100% | 0.8
XXX10 | XXXX.XX.2812 | 140 | 23-22-10 | 粗加工 | 上凸耳 | T03-3-1 | 0.12mm/r-100% | 56m/min（线速度）-100% | 0.8 | 是 | 严重破损 | 1584.841 | 888.889-1381.568
XXX10 | XXXX.XX.2812 | 140 | 23-22-10 | 粗加工 | 上凸台 | T03-3-2 | 0.12mm/r-100% | 56m/min（线速度）-80% | 0.8 | 是 | 严重破损 | 1306.529 | 902.67-1226.529
XXX10 | XXXX.XX.2812 | 140 | 23-22-10 | 粗加工 | 流道面（1） | T01-3-1 | 0.1mm/r-100% | 65m/min（线速度）- 80% | 1
XXX10 | XXXX.XX.2812 | 140 | 23-22-10 | 粗加工 | 流道面（1） | T01-3-1 | 0.15mm/r-100% | 65m/min（线速度）- 80% | 0.979
XXX10 | XXXX.XX.2812 | 140 | 23-22-10 | 粗加工 | 流道面（1） | T01-3-1 | 0.15mm/r-100% | 65m/min（线速度）- 80% | 0.951
XXX10 | XXXX.XX.2812 | 140 | 23-22-10 | 粗加工 | 流道面（1） | T01-3-1 | 0.15mm/r-100% | 65m/min（线速度）- 80% | 0.989
XXX10 | XXXX.XX.2812 | 140 | 23-22-10 | 粗加工 | 流道面（1） | T01-3-1 | 0.15mm/r-100% | 65m/min（线速度）- 80% | 1
XXX10 | XXXX.XX.2812 | 140 | 23-22-10 | 粗加工 | 流道面（1） | T01-3-1 | 0.15mm/r-100% | 65m/min（线速度）- 80% | 1
XXX10 | XXXX.XX.2812 | 140 | 23-22-10 | 粗加工 | 流道面（1） | T01-3-1 | 0.15mm/r-100% | 65m/min（线速度）- 80% | 1 | 否 |  | 272.179-223.945
XXX10 | XXXX.XX.2812 | 140 | 23-22-10 | 粗加工 | 流道面（2） | T01-4-1 | 0.1mm/r-100% | 65m/min（线速度）- 80% | 0.979
XXX10 | XXXX.XX.2812 | 140 | 23-22-10 | 粗加工 | 流道面（2） | T01-4-1 | 0.1mm/r-100% | 65m/min（线速度）- 80% | 0.951
XXX10 | XXXX.XX.2812 | 140 | 23-22-10 | 粗加工 | 流道面（2） | T01-4-1 | 0.1mm/r-100% | 65m/min（线速度）- 80% | 0.989
XXX10 | XXXX.XX.2812 | 140 | 23-22-10 | 粗加工 | 流道面（2） | T01-4-1 | 0.1mm/r-100% | 65m/min（线速度）- 80% | 1
XXX10 | XXXX.XX.2812 | 140 | 23-22-10 | 粗加工 | 流道面（2） | T01-4-1 | 0.1mm/r-100% | 65m/min（线速度）- 80% | 1
XXX10 | XXXX.XX.2812 | 140 | 23-22-10 | 粗加工 | 流道面（2） | T01-4-1 | 0.1mm/r-100% | 65m/min（线速度）- 80% | 1 | 否 |  | 180.666-155.326
XXX10 | XXXX.XX.2812 | 140 | 23-22-10 | 粗加工 | 流道面（3） | T01-4-1 | 0.1mm/r-130% | 65m/min（线速度）- 80% | 0.979
XXX10 | XXXX.XX.2812 | 140 | 23-22-10 | 粗加工 | 流道面（3） | T01-4-1 | 0.1mm/r-130% | 65m/min（线速度）- 80% | 0.951
XXX10 | XXXX.XX.2812 | 140 | 23-22-10 | 粗加工 | 流道面（3） | T01-4-1 | 0.1mm/r-130% | 65m/min（线速度）- 80% | 0.989
XXX10 | XXXX.XX.2812 | 140 | 23-22-10 | 粗加工 | 流道面（3） | T01-4-1 | 0.1mm/r-130% | 65m/min（线速度）- 80% | 1
XXX10 | XXXX.XX.2812 | 140 | 23-22-10 | 粗加工 | 流道面（3） | T01-4-1 | 0.1mm/r-130% | 65m/min（线速度）- 80% | 1
XXX10 | XXXX.XX.2812 | 140 | 23-22-10 | 粗加工 | 流道面（3） | T01-4-1 | 0.1mm/r-130% | 65m/min（线速度）- 80% | 1 | 否 |  | -110.25
XXX10 | XXXX.XX.2812 | 140 | 23-22-10 | 粗加工 | 流道面（4） | T01-5-1 | 0.1mm/r-130% | 65m/min（线速度）- 80% | 1.14
XXX10 | XXXX.XX.2812 | 140 | 23-22-10 | 粗加工 | 流道面（4） | T01-5-1 | 0.1mm/r-130% | 65m/min（线速度）- 80% | 1.16
XXX10 | XXXX.XX.2812 | 140 | 23-22-10 | 粗加工 | 流道面（4） | T01-5-1 | 0.1mm/r-130% | 65m/min（线速度）- 80% | 1.19
XXX10 | XXXX.XX.2812 | 140 | 23-22-10 | 粗加工 | 流道面（4） | T01-5-1 | 0.1mm/r-130% | 65m/min（线速度）- 80% | 1.28
XXX10 | XXXX.XX.2812 | 140 | 23-22-10 | 粗加工 | 流道面（4） | T01-5-1 | 0.1mm/r-130% | 65m/min（线速度）- 80% | 1.2
XXX10 | XXXX.XX.2812 | 140 | 23-22-10 | 粗加工 | 流道面（4） | T01-5-1 | 0.1mm/r-130% | 65m/min（线速度）- 80% | 1.3 | 否 |  | 125.123-
XXX10 | XXXX.XX.2812 | 140 | 23-22-10 | 粗加工 | 流道面（5） | T01-5-1 | 0.1mm/r-120% | 65m/min（线速度）-70% | 0.979
XXX10 | XXXX.XX.2812 | 140 | 23-22-10 | 粗加工 | 流道面（5） | T01-5-1 | 0.1mm/r-120% | 65m/min（线速度）-70% | 0.951 |  |  | 206.71-144.703
XXX10 | XXXX.XX.2812 | 140 | 23-22-10 | 粗加工 | 流道面槽1 | T08-1-2 | 0.1mm/r-90% | 70m/min（线速度）-80% | 0.713
XXX10 | XXXX.XX.2812 | 140 | 23-22-10 | 粗加工 | 流道面槽1 | T08-1-2 | 0.1mm/r-90% | 70m/min（线速度）-80% | 0.796
XXX10 | XXXX.XX.2812 | 140 | 23-22-10 | 粗加工 | 流道面槽1 | T08-1-2 | 0.1mm/r-90% | 70m/min（线速度）-80% | 0.701 | 是 | 破损 | 675.28 | 868.217-86.133，868.217-544.358
XXX10 | XXXX.XX.2812 | 140 | 23-22-10 | 粗加工 | 流道面槽2 | T09-2-1 | 0.1mm/r-100% | 70m/min（线速度）-100% |  | 否 |  | 110.25-127.476
XXX10 | XXXX.XX.2812 | 140 | 23-22-10 | 精加工 | 端面 | T01-8-3 | 0.1mm/r-100% | 80m/min（线速度）-100% | 0.2 | 否 |  | 217.92-224.69
XXX10 | XXXX.XX.2812 | 140 | 23-22-10 | 精加工 | 大外圆 | T02-3-2 | 0.1mm/r-100% | 65m/min（线速度）- 100% | 0.15
XXX10 | XXXX.XX.2812 | 140 | 23-22-10 | 精加工 | 下凸耳 | T02-3-2 | 0.1mm/r-100% | 65m/min（线速度）- 100% | 0.2 | 是 | 微崩刃 | 155.039-264.266
XXX10 | XXXX.XX.2812 | 140 | 23-22-10 | 精加工 | 内端面 | T03-8-1 | 0.1mm/r-100% | 65m/min（线速度）- 100% | 0.2
XXX10 | XXXX.XX.2812 | 140 | 23-22-10 | 精加工 | 下凸台 | T03-8-1 | 0.12mm/r-100% | 70m/min（线速度）-100% | 0.2
XXX10 | XXXX.XX.2812 | 140 | 23-22-10 | 精加工 | 上凸耳 | T03-8-1 | 0.12mm/r-100% | 70m/min（线速度）-100% | 0.2
XXX10 | XXXX.XX.2812 | 140 | 23-22-10 | 精加工 | 上凸台 | T03-8-1 | 0.12mm/r-100% | 70m/min（线速度）-100% | 0.2 | 是 | 破损 | 241.99- | 384.22-224.38
XXX10 | XXXX.XX.2812 | 140 | 23-22-10 | 精加工 | 流道面 | T01-8-3 | 0.1mm/r-100% | 80m/min（线速度）-100% | 0.2
XXX10 | XXXX.XX.2812 | 140 | 23-22-10 | 精加工 | 流道面 | T01-8-3 | 0.1mm/r-100% | 80m/min（线速度）-100% | 0.157
XXX10 | XXXX.XX.2812 | 140 | 23-22-10 | 精加工 | 流道面 | T01-8-3 | 0.1mm/r-100% | 80m/min（线速度）-100% | 0.211
XXX10 | XXXX.XX.2812 | 140 | 23-22-10 | 精加工 | 流道面 | T01-8-3 | 0.1mm/r-100% | 80m/min（线速度）-100% | 0.196
XXX10 | XXXX.XX.2812 | 140 | 23-22-10 | 精加工 | 流道面 | T01-8-3 | 0.1mm/r-100% | 80m/min（线速度）-100% | 0.284
XXX10 | XXXX.XX.2812 | 140 | 23-22-10 | 精加工 | 流道面 | T01-8-3 | 0.1mm/r-100% | 80m/min（线速度）-100% | 0.201
XXX10 | XXXX.XX.2812 | 140 | 23-22-10 | 精加工 | 流道面 | T01-8-3 | 0.1mm/r-100% | 80m/min（线速度）-100% | 0.309
XXX10 | XXXX.XX.2812 | 140 | 23-22-10 | 精加工 | 流道面 | T01-8-3 | 0.1mm/r-100% | 80m/min（线速度）-100% | 0.203
XXX10 | XXXX.XX.2812 | 140 | 23-22-10 | 精加工 | 流道面 | T01-8-3 | 0.1mm/r-100% | 80m/min（线速度）-100% | 0.201 | 否 |  | 245.23-246.66-220.36-321.02-
XXX10 | XXXX.XX.2812 | 140 | 23-22-10 | 精加工 | 流道面槽1 | T08-4-1 | 0.1mm/r-100% | 80m/min（线速度）-100% | 0.187
XXX10 | XXXX.XX.2812 | 140 | 23-22-10 | 精加工 | 流道面槽1 | T08-4-1 | 0.1mm/r-100% | 80m/min（线速度）-100% | 0.2
XXX10 | XXXX.XX.2812 | 140 | 23-22-10 | 精加工 | 流道面槽1 | T08-4-1 | 0.1mm/r-100% | 80m/min（线速度）-100% | 0.2 | 否 |  | 158.99-157.476
XXX10 | XXXX.XX.2812 | 140 | 23-22-10 | 精加工 | 流道面槽2 | T09-3-2 | 0.1mm/r-100% | 80m/min（线速度）-100% | 0.2
XXX10 | XXXX.XX.2812 | 140 | 23-22-10 | 精加工 | 流道面槽2 | T09-3-2 | 0.1mm/r-100% | 80m/min（线速度）-100% | 0.18
XXX10 | XXXX.XX.2812 | 140 | 23-22-10 | 精加工 | 流道面槽2 | T09-3-2 | 0.1mm/r-100% | 80m/min（线速度）-100% | 0.2 | 否 |  | 200.01-
XXX10 | XXXX.XX.2812 | 140 | 23-22-11 | 粗加工 | 端面 | T01-4-2 | 0.1mm/r | 75m/min（线速度） | 1 | 否 |  | 63.106-
XXX10 | XXXX.XX.2812 | 140 | 23-22-11 | 粗加工 | 流道面（1） | T01-4-2 | 0.1mm/r-60% | 65m/min（线速度）- 100% | 1
XXX10 | XXXX.XX.2812 | 140 | 23-22-11 | 粗加工 | 流道面（1） | T01-4-2 | 0.15mm/r-60% | 65m/min（线速度）- 100% | 0.979
XXX10 | XXXX.XX.2812 | 140 | 23-22-11 | 粗加工 | 流道面（1） | T01-4-2 | 0.15mm/r-100% | 65m/min（线速度）- 80% | 0.951
XXX10 | XXXX.XX.2812 | 140 | 23-22-11 | 粗加工 | 流道面（1） | T01-4-2 | 0.15mm/r-100% | 65m/min（线速度）- 80% | 0.989
XXX10 | XXXX.XX.2812 | 140 | 23-22-11 | 粗加工 | 流道面（1） | T01-4-2 | 0.15mm/r-100% | 65m/min（线速度）- 80% | 1
XXX10 | XXXX.XX.2812 | 140 | 23-22-11 | 粗加工 | 流道面（1） | T01-4-2 | 0.15mm/r-100% | 65m/min（线速度）- 80% | 1
XXX10 | XXXX.XX.2812 | 140 | 23-22-11 | 粗加工 | 流道面（1） | T01-4-2 | 0.15mm/r-100% | 65m/min（线速度）- 80% | 1 | 否 |  | 323.859-186.047
XXX10 | XXXX.XX.2812 | 140 | 23-22-11 | 粗加工 | 流道面（2） | T01-5-2 | 0.1mm/r-100% | 65m/min（线速度）- 90% | 0.979
XXX10 | XXXX.XX.2812 | 140 | 23-22-11 | 粗加工 | 流道面（2） | T01-5-2 | 0.1mm/r-100% | 65m/min（线速度）- 90% | 0.951
XXX10 | XXXX.XX.2812 | 140 | 23-22-11 | 粗加工 | 流道面（2） | T01-5-2 | 0.1mm/r-100% | 65m/min（线速度）- 90% | 0.989
XXX10 | XXXX.XX.2812 | 140 | 23-22-11 | 粗加工 | 流道面（2） | T01-5-2 | 0.1mm/r-100% | 65m/min（线速度）- 90% | 1
XXX10 | XXXX.XX.2812 | 140 | 23-22-11 | 粗加工 | 流道面（2） | T01-5-2 | 0.1mm/r-100% | 65m/min（线速度）- 90% | 1
XXX10 | XXXX.XX.2812 | 140 | 23-22-11 | 粗加工 | 流道面（2） | T01-5-2 | 0.1mm/r-100% | 65m/min（线速度）- 90% | 1 | 否
XXX10 | XXXX.XX.2812 | 140 | 23-22-11 | 粗加工 | 流道面（3） | T01-4-3 | 0.1mm/r-100% | 65m/min（线速度）- 90% | 0.979
XXX10 | XXXX.XX.2812 | 140 | 23-22-11 | 粗加工 | 流道面（3） | T01-4-3 | 0.1mm/r-100% | 65m/min（线速度）- 90% | 0.951
XXX10 | XXXX.XX.2812 | 140 | 23-22-11 | 粗加工 | 流道面（3） | T01-4-3 | 0.1mm/r-100% | 65m/min（线速度）- 90% | 0.989
XXX10 | XXXX.XX.2812 | 140 | 23-22-11 | 粗加工 | 流道面（3） | T01-4-3 | 0.1mm/r-100% | 65m/min（线速度）- 90% | 1
XXX10 | XXXX.XX.2812 | 140 | 23-22-11 | 粗加工 | 流道面（3） | T01-4-3 | 0.1mm/r-100% | 65m/min（线速度）- 90% | 1
XXX10 | XXXX.XX.2812 | 140 | 23-22-11 | 粗加工 | 流道面（3） | T01-4-3 | 0.1mm/r-100% | 65m/min（线速度）- 90% | 1 | 否 |  | 130.922-
XXX10 | XXXX.XX.2812 | 140 | 23-22-11 | 粗加工 | 流道面（4） | T01-5-3 | 0.1mm/r-100% | 65m/min（线速度）- 90% | 1.14
XXX10 | XXXX.XX.2812 | 140 | 23-22-11 | 粗加工 | 流道面（4） | T01-5-3 | 0.1mm/r-100% | 65m/min（线速度）- 90% | 1.16
XXX10 | XXXX.XX.2812 | 140 | 23-22-11 | 粗加工 | 流道面（4） | T01-5-3 | 0.1mm/r-100% | 65m/min（线速度）- 90% | 1.19
XXX10 | XXXX.XX.2812 | 140 | 23-22-11 | 粗加工 | 流道面（4） | T01-5-3 | 0.1mm/r-100% | 65m/min（线速度）- 90% | 1.28
XXX10 | XXXX.XX.2812 | 140 | 23-22-11 | 粗加工 | 流道面（4） | T01-5-3 | 0.1mm/r-100% | 65m/min（线速度）- 90% | 1.2
XXX10 | XXXX.XX.2812 | 140 | 23-22-11 | 粗加工 | 流道面（4） | T01-5-3 | 0.1mm/r-100% | 65m/min（线速度）- 90% | 1.3 | 否 |  | 220.5-
XXX10 | XXXX.XX.2812 | 140 | 23-22-11 | 粗加工 | 流道面（5） | T01-4-4 | 0.1mm/r-100% | 65m/min（线速度）- 90% | 0.979
XXX10 | XXXX.XX.2812 | 140 | 23-22-11 | 粗加工 | 流道面（5） | T01-4-4 | 0.1mm/r-100% | 65m/min（线速度）- 90% | 0.951 | 否 |  | 280.835-213.609
XXX10 | XXXX.XX.2812 | 140 | 23-22-11 | 粗加工 | 流道面槽1 | T08-2-1 | 0.1mm/r-100% | 80m/min（线速度）-90% | 0.713
XXX10 | XXXX.XX.2812 | 140 | 23-22-11 | 粗加工 | 流道面槽1 | T08-2-1 | 0.1mm/r-100% | 80m/min（线速度）-90% | 0.796
XXX10 | XXXX.XX.2812 | 140 | 23-22-11 | 粗加工 | 流道面槽1 | T08-2-1 | 0.1mm/r-100% | 80m/min（线速度）-90% | 0.701 | 是 | 微崩刃 | 103.359-151.593 | 751.077-41.344
XXX10 | XXXX.XX.2812 | 140 | 23-22-11 | 粗加工 | 流道面槽2 | T09-2-2 | 0.1mm/r-60% | 80m/min（线速度）-90% |  | 否 |  | 106.804
XXX10 | XXXX.XX.2812 | 140 | 23-22-11 | 粗加工 | 大外圆 | T02-2-1 | 0.12mm/r-100% | 56m/min（线速度）-100% | 1.5
XXX10 | XXXX.XX.2812 | 140 | 23-22-11 | 粗加工 | 下凸耳 | T02-2-1 | 0.12mm/r-100% | 56m/min（线速度）-100% | 0.8
XXX10 | XXXX.XX.2812 | 140 | 23-22-11 | 粗加工 | 下凸台 | T03-4-1 | 0.12mm/r-100% | 56m/min（线速度）-100% | 0.8
XXX10 | XXXX.XX.2812 | 140 | 23-22-11 | 粗加工 | 上凸耳 | T03-4-1 | 0.12mm/r-150% | 56m/min（线速度）-70% | 0.8 | 是 | 严重破损 | 1698.536 | 909.561-1698.536
XXX10 | XXXX.XX.2812 | 140 | 23-22-11 | 粗加工 | 上凸台 | T03-4-2 | 0.12mm/r-130% | 56m/min（线速度）-70% | 0.8 | 是 | 严重破损 | 1698.536 | 799.311-1395.349
XXX10 | XXXX.XX.2812 | 140 | 23-22-11 | 精加工 | 端面 | T01-8-3 | 0.1mm/r-110% | 80m/min（线速度）-90% | 0.2 | 否 |  | 257.12-230.02
XXX10 | XXXX.XX.2812 | 140 | 23-22-11 | 精加工 | 大外圆 | T02-3-2 | 0.1mm/r-110% | 65m/min（线速度）- 90% | 0.15
XXX10 | XXXX.XX.2812 | 140 | 23-22-11 | 精加工 | 下凸耳 | T02-3-2 | 0.1mm/r-110% | 65m/min（线速度）- 90% | 0.2 | 是 | 微崩刃 | 197.06-196.21-150.11 | 587.12-71.26
XXX10 | XXXX.XX.2812 | 140 | 23-22-11 | 精加工 | 内端面 | T03-7-2 | 0.1mm/r-110% | 65m/min（线速度）- 90% | 0.2
XXX10 | XXXX.XX.2812 | 140 | 23-22-11 | 精加工 | 下凸台 | T03-7-2 | 0.12mm/r-110% | 70m/min（线速度）-90% | 0.2
XXX10 | XXXX.XX.2812 | 140 | 23-22-11 | 精加工 | 上凸耳 | T03-7-2 | 0.12mm/r-110% | 70m/min（线速度）-90% | 0.2
XXX10 | XXXX.XX.2812 | 140 | 23-22-11 | 精加工 | 上凸台 | T03-7-2 | 0.12mm/r-110% | 70m/min（线速度）-90% | 0.2 | 是 | 破损 | 440.44-328.66-351.421-320.413 | 385.55-303.33
XXX10 | XXXX.XX.2812 | 140 | 23-22-11 | 精加工 | 流道面 | T01-8-3 | 0.1mm/r-110% | 80m/min（线速度）-90% | 0.2
XXX10 | XXXX.XX.2812 | 140 | 23-22-11 | 精加工 | 流道面 | T01-8-3 | 0.1mm/r-110% | 80m/min（线速度）-90% | 0.157
XXX10 | XXXX.XX.2812 | 140 | 23-22-11 | 精加工 | 流道面 | T01-8-3 | 0.1mm/r-110% | 80m/min（线速度）-90% | 0.211
XXX10 | XXXX.XX.2812 | 140 | 23-22-11 | 精加工 | 流道面 | T01-8-3 | 0.1mm/r-110% | 80m/min（线速度）-90% | 0.196
XXX10 | XXXX.XX.2812 | 140 | 23-22-11 | 精加工 | 流道面 | T01-8-3 | 0.1mm/r-110% | 80m/min（线速度）-90% | 0.284
XXX10 | XXXX.XX.2812 | 140 | 23-22-11 | 精加工 | 流道面 | T01-8-3 | 0.1mm/r-110% | 80m/min（线速度）-90% | 0.201
XXX10 | XXXX.XX.2812 | 140 | 23-22-11 | 精加工 | 流道面 | T01-8-3 | 0.1mm/r-110% | 80m/min（线速度）-90% | 0.309
XXX10 | XXXX.XX.2812 | 140 | 23-22-11 | 精加工 | 流道面 | T01-8-3 | 0.1mm/r-110% | 80m/min（线速度）-90% | 0.203
XXX10 | XXXX.XX.2812 | 140 | 23-22-11 | 精加工 | 流道面 | T01-8-3 | 0.1mm/r-110% | 80m/min（线速度）-90% | 0.201 | 否 |  | 197.22-
XXX10 | XXXX.XX.2812 | 140 | 23-22-11 | 精加工 | 流道面槽1 | T08-4-1 | 0.1mm/r-110% | 80m/min（线速度）-90% | 0.187
XXX10 | XXXX.XX.2812 | 140 | 23-22-11 | 精加工 | 流道面槽1 | T08-4-1 | 0.1mm/r-110% | 80m/min（线速度）-90% | 0.2
XXX10 | XXXX.XX.2812 | 140 | 23-22-11 | 精加工 | 流道面槽1 | T08-4-1 | 0.1mm/r-110% | 80m/min（线速度）-90% | 0.2 | 否 |  | 147.66-142.77
XXX10 | XXXX.XX.2812 | 140 | 23-22-11 | 精加工 | 流道面槽2 | T09-3-2 | 0.1mm/r-110% | 80m/min（线速度）-90% | 0.2
XXX10 | XXXX.XX.2812 | 140 | 23-22-11 | 精加工 | 流道面槽2 | T09-3-2 | 0.1mm/r-110% | 80m/min（线速度）-90% | 0.18
XXX10 | XXXX.XX.2812 | 140 | 23-22-11 | 精加工 | 流道面槽2 | T09-3-2 | 0.1mm/r-110% | 80m/min（线速度）-90% | 0.2
XXX10 | XXXX.XX.2812 | 140 | 23-22-18 | 粗加工 | 端面 | T01-5-4 | 0.1mm/r | 75m/min（线速度） | 1 | 否 |  | 79.242-44.789
XXX10 | XXXX.XX.2812 | 140 | 23-22-18 | 粗加工 | 大外圆 | T02-2-2 | 0.12mm/r-120% | 56m/min（线速度）-80% | 1.5
XXX10 | XXXX.XX.2812 | 140 | 23-22-18 | 粗加工 | 下凸耳 | T02-2-2 | 0.12mm/r-140% | 56m/min（线速度）-80% | 0.8
XXX10 | XXXX.XX.2812 | 140 | 23-22-18 | 粗加工 | 下凸台 | T03-4-3 | 0.12mm/r-110% | 56m/min（线速度）-70% | 0.8 | 是 | 严重破损 | 1746.77 | 768.303-1488.372
XXX10 | XXXX.XX.2812 | 140 | 23-22-18 | 粗加工 | 上凸耳 | T03-4-4 | 0.12mm/r-90% | 56m/min（线速度）-60% | 0.8 | 是 | 严重破损 | 1209.302 | 678.725-1006.029
XXX10 | XXXX.XX.2812 | 140 | 23-22-18 | 粗加工 | 上凸台 | T03-5-1 | 0.12mm/r-150% | 56m/min（线速度）-90% | 0.8 | 是 | 严重破损 | 2594.315 | 847.545-2594.315
XXX10 | XXXX.XX.2812 | 140 | 23-22-18 | 粗加工 | 流道面（1） | T01-6-1 | 0.1mm/r-190% | 65m/min（线速度）- 150% | 1
XXX10 | XXXX.XX.2812 | 140 | 23-22-18 | 粗加工 | 流道面（1） | T01-6-1 | 0.15mm/r-190% | 65m/min（线速度）- 150% | 0.979
XXX10 | XXXX.XX.2812 | 140 | 23-22-18 | 粗加工 | 流道面（1） | T01-6-1 | 0.15mm/r-190% | 65m/min（线速度）- 150% | 0.951
XXX10 | XXXX.XX.2812 | 140 | 23-22-18 | 粗加工 | 流道面（1） | T01-6-1 | 0.15mm/r-190% | 65m/min（线速度）- 150% | 0.989
XXX10 | XXXX.XX.2812 | 140 | 23-22-18 | 粗加工 | 流道面（1） | T01-6-1 | 0.15mm/r-190% | 65m/min（线速度）- 150% | 1
XXX10 | XXXX.XX.2812 | 140 | 23-22-18 | 粗加工 | 流道面（1） | T01-6-1 | 0.15mm/r-190% | 65m/min（线速度）- 150% | 1
XXX10 | XXXX.XX.2812 | 140 | 23-22-18 | 粗加工 | 流道面（1） | T01-6-1 | 0.15mm/r-190% | 65m/min（线速度）- 150% | 1
XXX10 | XXXX.XX.2812 | 140 | 23-22-18 | 粗加工 | 流道面（2） | T01-6-1 | 0.1mm/r-190% | 65m/min（线速度）- 150% | 0.979
XXX10 | XXXX.XX.2812 | 140 | 23-22-18 | 粗加工 | 流道面（2） | T01-6-1 | 0.1mm/r-190% | 65m/min（线速度）- 150% | 0.951
XXX10 | XXXX.XX.2812 | 140 | 23-22-18 | 粗加工 | 流道面（2） | T01-6-1 | 0.1mm/r-190% | 65m/min（线速度）- 150% | 0.989
XXX10 | XXXX.XX.2812 | 140 | 23-22-18 | 粗加工 | 流道面（2） | T01-6-1 | 0.1mm/r-190% | 65m/min（线速度）- 150% | 1
XXX10 | XXXX.XX.2812 | 140 | 23-22-18 | 粗加工 | 流道面（2） | T01-6-1 | 0.1mm/r-190% | 65m/min（线速度）- 150% | 1
XXX10 | XXXX.XX.2812 | 140 | 23-22-18 | 粗加工 | 流道面（2） | T01-6-1 | 0.1mm/r-190% | 65m/min（线速度）- 150% | 1
XXX10 | XXXX.XX.2812 | 140 | 23-22-18 | 粗加工 | 流道面（3） | T01-6-1 | 0.1mm/r-190% | 65m/min（线速度）- 150% | 0.979
XXX10 | XXXX.XX.2812 | 140 | 23-22-18 | 粗加工 | 流道面（3） | T01-6-1 | 0.1mm/r-190% | 65m/min（线速度）- 150% | 0.951
XXX10 | XXXX.XX.2812 | 140 | 23-22-18 | 粗加工 | 流道面（3） | T01-6-1 | 0.1mm/r-190% | 65m/min（线速度）- 150% | 0.989
XXX10 | XXXX.XX.2812 | 140 | 23-22-18 | 粗加工 | 流道面（3） | T01-6-1 | 0.1mm/r-190% | 65m/min（线速度）- 150% | 1
XXX10 | XXXX.XX.2812 | 140 | 23-22-18 | 粗加工 | 流道面（3） | T01-6-1 | 0.1mm/r-190% | 65m/min（线速度）- 150% | 1
XXX10 | XXXX.XX.2812 | 140 | 23-22-18 | 粗加工 | 流道面（3） | T01-6-1 | 0.1mm/r-190% | 65m/min（线速度）- 150% | 1
XXX10 | XXXX.XX.2812 | 140 | 23-22-18 | 粗加工 | 流道面（4） | T01-6-1 | 0.1mm/r-140% | 65m/min（线速度）- 90% | 1.14
XXX10 | XXXX.XX.2812 | 140 | 23-22-18 | 粗加工 | 流道面（4） | T01-6-1 | 0.1mm/r-140% | 65m/min（线速度）- 90% | 1.16
XXX10 | XXXX.XX.2812 | 140 | 23-22-18 | 粗加工 | 流道面（4） | T01-6-1 | 0.1mm/r-140% | 65m/min（线速度）- 90% | 1.19
XXX10 | XXXX.XX.2812 | 140 | 23-22-18 | 粗加工 | 流道面（4） | T01-6-1 | 0.1mm/r-140% | 65m/min（线速度）- 90% | 1.28
XXX10 | XXXX.XX.2812 | 140 | 23-22-18 | 粗加工 | 流道面（4） | T01-6-1 | 0.1mm/r-140% | 65m/min（线速度）- 90% | 1.2
XXX10 | XXXX.XX.2812 | 140 | 23-22-18 | 粗加工 | 流道面（4） | T01-6-1 | 0.1mm/r-140% | 65m/min（线速度）- 90% | 1.3 | 否 |  | -254.953
XXX10 | XXXX.XX.2812 | 140 | 23-22-18 | 粗加工 | 流道面（5） | T01-6-2 | 0.1mm/r-120% | 65m/min（线速度）- 80% | 0.979
XXX10 | XXXX.XX.2812 | 140 | 23-22-18 | 粗加工 | 流道面（5） | T01-6-2 | 0.1mm/r-120% | 65m/min（线速度）- 80% | 0.951 | 否 |  | 240.726-244.617
XXX10 | XXXX.XX.2812 | 140 | 23-22-18 | 粗加工 | 流道面槽1 | T08-2-2 | 0.1mm/r-120% | 70m/min（线速度）-80% | 0.713
XXX10 | XXXX.XX.2812 | 140 | 23-22-18 | 粗加工 | 流道面槽1 | T08-2-2 | 0.1mm/r-120% | 70m/min（线速度）-80% | 0.796
XXX10 | XXXX.XX.2812 | 140 | 23-22-18 | 粗加工 | 流道面槽1 | T08-2-2 | 0.1mm/r-120% | 70m/min（线速度）-80% | 0.701 | 是 | 微崩刃 | 106.804-158.48 | 658.083-68.906
XXX10 | XXXX.XX.2812 | 140 | 23-22-18 | 精加工 | 端面 | T01-8-3 | 0.1mm/r-110% | 80m/min（线速度）-100% | 0.2 | 否 |  | 220.99-222.66
XXX10 | XXXX.XX.2812 | 140 | 23-22-18 | 精加工 | 大外圆 | T02-3-2 | 0.1mm/r-110% | 65m/min（线速度）- 90% | 0.15
XXX10 | XXXX.XX.2812 | 140 | 23-22-18 | 精加工 | 下凸耳 | T02-3-2 | 0.1mm/r-110% | 65m/min（线速度）- 90% | 0.2 | 是 | 微崩刃 | 161.66-174.16
XXX10 | XXXX.XX.2812 | 140 | 23-22-18 | 精加工 | 内端面 | T03-8-1 | 0.1mm/r-100% | 65m/min（线速度）- 100% | 0.2
XXX10 | XXXX.XX.2812 | 140 | 23-22-18 | 精加工 | 下凸台 | T03-8-1 | 0.12mm/r-100% | 70m/min（线速度）-100% | 0.2
XXX10 | XXXX.XX.2812 | 140 | 23-22-18 | 精加工 | 上凸耳 | T03-8-1 | 0.12mm/r-100% | 70m/min（线速度）-100% | 0.2
XXX10 | XXXX.XX.2812 | 140 | 23-22-18 | 精加工 | 上凸台 | T03-8-1 | 0.12mm/r-100% | 70m/min（线速度）-100% | 0.2 | 否 |  | 218.22-238.66-111.66
XXX10 | XXXX.XX.2812 | 140 | 23-22-18 | 精加工 | 流道面 | T01-8-3 | 0.1mm/r-100% | 80m/min（线速度）-100% | 0.2
XXX10 | XXXX.XX.2812 | 140 | 23-22-18 | 精加工 | 流道面 | T01-8-3 | 0.1mm/r-100% | 80m/min（线速度）-100% | 0.157
XXX10 | XXXX.XX.2812 | 140 | 23-22-18 | 精加工 | 流道面 | T01-8-3 | 0.1mm/r-100% | 80m/min（线速度）-100% | 0.211
XXX10 | XXXX.XX.2812 | 140 | 23-22-18 | 精加工 | 流道面 | T01-8-3 | 0.1mm/r-100% | 80m/min（线速度）-100% | 0.196
XXX10 | XXXX.XX.2812 | 140 | 23-22-18 | 精加工 | 流道面 | T01-8-3 | 0.1mm/r-100% | 80m/min（线速度）-100% | 0.284
XXX10 | XXXX.XX.2812 | 140 | 23-22-18 | 精加工 | 流道面 | T01-8-3 | 0.1mm/r-100% | 80m/min（线速度）-100% | 0.201
XXX10 | XXXX.XX.2812 | 140 | 23-22-18 | 精加工 | 流道面 | T01-8-3 | 0.1mm/r-100% | 80m/min（线速度）-100% | 0.309
XXX10 | XXXX.XX.2812 | 140 | 23-22-18 | 精加工 | 流道面 | T01-8-3 | 0.1mm/r-100% | 80m/min（线速度）-100% | 0.203
XXX10 | XXXX.XX.2812 | 140 | 23-22-18 | 精加工 | 流道面 | T01-8-3 | 0.1mm/r-100% | 80m/min（线速度）-100% | 0.201 | 否 |  | 236.62-
XXX10 | XXXX.XX.2812 | 140 | 23-22-18 | 精加工 | 流道面槽1 | T08-4-1 | 0.1mm/r-100% | 80m/min（线速度）-100% | 0.187
XXX10 | XXXX.XX.2812 | 140 | 23-22-18 | 精加工 | 流道面槽1 | T08-4-1 | 0.1mm/r-100% | 80m/min（线速度）-100% | 0.2
XXX10 | XXXX.XX.2812 | 140 | 23-22-18 | 精加工 | 流道面槽1 | T08-4-1 | 0.1mm/r-100% | 80m/min（线速度）-100% | 0.2 | 否 |  | 140-149
XXX10 | XXXX.XX.2812 | 140 | 23-22-18 | 精加工 | 流道面槽2 | T09-3-2 | 0.1mm/r-100% | 80m/min（线速度）-100% | 0.2
XXX10 | XXXX.XX.2812 | 140 | 23-22-18 | 精加工 | 流道面槽2 | T09-3-2 | 0.1mm/r-100% | 80m/min（线速度）-100% | 0.18
XXX10 | XXXX.XX.2812 | 140 | 23-22-18 | 精加工 | 流道面槽2 | T09-3-2 | 0.1mm/r-100% | 80m/min（线速度）-100% | 0.2 | 否 |  | 141.01-166.66
XXX10 | XXXX.XX.2812 | 140 | 23-22-2 | 粗加工 | 端面 | T01-7-1 | 0.1mm/r-70% | 75m/min（线速度）-80% | 1 |  |  | 148.22-
XXX10 | XXXX.XX.2812 | 140 | 23-22-2 | 粗加工 | 流道面（1） | T01-7-1 | 0.1mm/r-100% | 65m/min（线速度）- 80% | 1
XXX10 | XXXX.XX.2812 | 140 | 23-22-2 | 粗加工 | 流道面（1） | T01-7-1 | 0.15mm/r-100% | 65m/min（线速度）- 80% | 0.979
XXX10 | XXXX.XX.2812 | 140 | 23-22-2 | 粗加工 | 流道面（1） | T01-7-1 | 0.15mm/r-100% | 65m/min（线速度）- 80% | 0.951
XXX10 | XXXX.XX.2812 | 140 | 23-22-2 | 粗加工 | 流道面（1） | T01-7-1 | 0.15mm/r-100% | 65m/min（线速度）- 80% | 0.989
XXX10 | XXXX.XX.2812 | 140 | 23-22-2 | 粗加工 | 流道面（1） | T01-7-1 | 0.15mm/r-100% | 65m/min（线速度）- 80% | 1
XXX10 | XXXX.XX.2812 | 140 | 23-22-2 | 粗加工 | 流道面（1） | T01-7-1 | 0.15mm/r-100% | 65m/min（线速度）- 80% | 1
XXX10 | XXXX.XX.2812 | 140 | 23-22-2 | 粗加工 | 流道面（1） | T01-7-1 | 0.15mm/r-100% | 65m/min（线速度）- 80% | 1 | 否 |  | 268.734-182.601
XXX10 | XXXX.XX.2812 | 140 | 23-22-2 | 粗加工 | 流道面（2） | T01-7-2 | 0.1mm/r-100%->130% | 65m/min（线速度）- 80% | 0.979
XXX10 | XXXX.XX.2812 | 140 | 23-22-2 | 粗加工 | 流道面（2） | T01-7-2 | 0.1mm/r-130% | 65m/min（线速度）- 80% | 0.951
XXX10 | XXXX.XX.2812 | 140 | 23-22-2 | 粗加工 | 流道面（2） | T01-7-2 | 0.1mm/r-130% | 65m/min（线速度）- 80% | 0.989
XXX10 | XXXX.XX.2812 | 140 | 23-22-2 | 粗加工 | 流道面（2） | T01-7-2 | 0.1mm/r-130% | 65m/min（线速度）- 80% | 1
XXX10 | XXXX.XX.2812 | 140 | 23-22-2 | 粗加工 | 流道面（2） | T01-7-2 | 0.1mm/r-130% | 65m/min（线速度）- 80% | 1
XXX10 | XXXX.XX.2812 | 140 | 23-22-2 | 粗加工 | 流道面（2） | T01-7-2 | 0.1mm/r-130% | 65m/min（线速度）- 80% | 1 | 否 |  | 165.375-
XXX10 | XXXX.XX.2812 | 140 | 23-22-2 | 粗加工 | 流道面（3） | T01-7-3 | 0.1mm/r-130% | 65m/min（线速度）- 80% | 0.979
XXX10 | XXXX.XX.2812 | 140 | 23-22-2 | 粗加工 | 流道面（3） | T01-7-3 | 0.1mm/r-130% | 65m/min（线速度）- 80% | 0.951
XXX10 | XXXX.XX.2812 | 140 | 23-22-2 | 粗加工 | 流道面（3） | T01-7-3 | 0.1mm/r-130% | 65m/min（线速度）- 80% | 0.989
XXX10 | XXXX.XX.2812 | 140 | 23-22-2 | 粗加工 | 流道面（3） | T01-7-3 | 0.1mm/r-130% | 65m/min（线速度）- 80% | 1
XXX10 | XXXX.XX.2812 | 140 | 23-22-2 | 粗加工 | 流道面（3） | T01-7-3 | 0.1mm/r-130% | 65m/min（线速度）- 80% | 1
XXX10 | XXXX.XX.2812 | 140 | 23-22-2 | 粗加工 | 流道面（3） | T01-7-3 | 0.1mm/r-130% | 65m/min（线速度）- 80% | 1 | 否 |  | 148.148
XXX10 | XXXX.XX.2812 | 140 | 23-22-2 | 粗加工 | 流道面（4） | T01-8-1 | 0.1mm/r-130% | 65m/min（线速度）- 80% | 1.14
XXX10 | XXXX.XX.2812 | 140 | 23-22-2 | 粗加工 | 流道面（4） | T01-8-1 | 0.1mm/r-130% | 65m/min（线速度）- 80% | 1.16
XXX10 | XXXX.XX.2812 | 140 | 23-22-2 | 粗加工 | 流道面（4） | T01-8-1 | 0.1mm/r-130% | 65m/min（线速度）- 80% | 1.19
XXX10 | XXXX.XX.2812 | 140 | 23-22-2 | 粗加工 | 流道面（4） | T01-8-1 | 0.1mm/r-130% | 65m/min（线速度）- 80% | 1.28
XXX10 | XXXX.XX.2812 | 140 | 23-22-2 | 粗加工 | 流道面（4） | T01-8-1 | 0.1mm/r-130% | 65m/min（线速度）- 80% | 1.2
XXX10 | XXXX.XX.2812 | 140 | 23-22-2 | 粗加工 | 流道面（4） | T01-8-1 | 0.1mm/r-130% | 65m/min（线速度）- 80% | 1.3 | 否 |  | 151.258
XXX10 | XXXX.XX.2812 | 140 | 23-22-2 | 粗加工 | 流道面（5） | T01-8-2 | 0.1mm/r-110% | 65m/min（线速度）- 80% | 0.979
XXX10 | XXXX.XX.2812 | 140 | 23-22-2 | 粗加工 | 流道面（5） | T01-8-2 | 0.1mm/r-110% | 65m/min（线速度）- 80% | 0.951 | 否 |  | 175.711-141.258
XXX10 | XXXX.XX.2812 | 140 | 23-22-2 | 粗加工 | 流道面槽1 | T08-3-1 | 0.1mm/r-90% | 80m/min（线速度）-80% | 0.713
XXX10 | XXXX.XX.2812 | 140 | 23-22-2 | 粗加工 | 流道面槽1 | T08-3-1 | 0.1mm/r-90% | 80m/min（线速度）-80% | 0.796
XXX10 | XXXX.XX.2812 | 140 | 23-22-2 | 粗加工 | 流道面槽1 | T08-3-1 | 0.1mm/r-90% | 80m/min（线速度）-80% | 0.701 | 是 | 崩刃 | 213.609-103.359 | 809.12-110.63
XXX10 | XXXX.XX.2812 | 140 | 23-22-2 | 粗加工 | 流道面槽2 | T09-3-1 | 0.1mm/r-20%->100% | 80m/min（线速度）-80% |  | 是 | 微崩刃 | 99.914-117.14 | 358.312-44.789
XXX10 | XXXX.XX.2812 | 140 | 23-22-2 | 粗加工 | 大外圆 | T02-3-1 | 0.12mm/r-80%->110% | 56m/min（线速度）-80% | 1.5
XXX10 | XXXX.XX.2812 | 140 | 23-22-2 | 粗加工 | 下凸耳 | T02-3-1 | 0.12mm/r-110% | 56m/min（线速度）-80% | 0.8
XXX10 | XXXX.XX.2812 | 140 | 23-22-2 | 粗加工 | 下凸台 | T03-6-1 | 0.12mm/r-110% | 56m/min（线速度）-70% | 0.8
XXX10 | XXXX.XX.2812 | 140 | 23-22-2 | 粗加工 | 上凸耳 | T03-6-1 | 0.12mm/r-130% | 56m/min（线速度）-80% | 0.8 | 是 | 严重破损 | 1536.606 | 944.014-1536.606
XXX10 | XXXX.XX.2812 | 140 | 23-22-2 | 粗加工 | 上凸台 | T03-7-1 | 0.12mm/r-100% | 56m/min（线速度）-80% | 0.8 | 是 | 破损 | 999.139 | 926.787-647.717
XXX10 | XXXX.XX.2812 | 140 | 23-22-2 | 精加工 | 端面 | T01-8-3 | 0.1mm/r-100% | 80m/min（线速度）-70% | 0.2 | 否 |  | -179.21
XXX10 | XXXX.XX.2812 | 140 | 23-22-2 | 精加工 | 大外圆 | T02-3-2 | 0.1mm/r-100% | 65m/min（线速度）- 70% | 0.15
XXX10 | XXXX.XX.2812 | 140 | 23-22-2 | 精加工 | 下凸耳 | T02-3-2 | 0.1mm/r-100% | 65m/min（线速度）- 70% | 0.2 | 否 |  | 75.16-118.26-117
XXX10 | XXXX.XX.2812 | 140 | 23-22-2 | 精加工 | 内端面 | T03-7-2 | 0.1mm/r-100% | 65m/min（线速度）- 70% | 0.2
XXX10 | XXXX.XX.2812 | 140 | 23-22-2 | 精加工 | 下凸台 | T03-7-2 | 0.12mm/r-100% | 70m/min（线速度）-70% | 0.2
XXX10 | XXXX.XX.2812 | 140 | 23-22-2 | 精加工 | 上凸耳 | T03-7-2 | 0.12mm/r-100% | 70m/min（线速度）-70% | 0.2
XXX10 | XXXX.XX.2812 | 140 | 23-22-2 | 精加工 | 上凸台 | T03-7-2 | 0.12mm/r-100% | 70m/min（线速度）-70% | 0.2 | 否 |  | 185.11-200-187.26
XXX10 | XXXX.XX.2812 | 140 | 23-22-2 | 精加工 | 流道面 | T01-8-3 | 0.1mm/r-120% | 80m/min（线速度）-80% | 0.2
XXX10 | XXXX.XX.2812 | 140 | 23-22-2 | 精加工 | 流道面 | T01-8-3 | 0.1mm/r-120% | 80m/min（线速度）-80% | 0.157
XXX10 | XXXX.XX.2812 | 140 | 23-22-2 | 精加工 | 流道面 | T01-8-3 | 0.1mm/r-120% | 80m/min（线速度）-80% | 0.211
XXX10 | XXXX.XX.2812 | 140 | 23-22-2 | 精加工 | 流道面 | T01-8-3 | 0.1mm/r-120% | 80m/min（线速度）-80% | 0.196
XXX10 | XXXX.XX.2812 | 140 | 23-22-2 | 精加工 | 流道面 | T01-8-3 | 0.1mm/r-120% | 80m/min（线速度）-80% | 0.284
XXX10 | XXXX.XX.2812 | 140 | 23-22-2 | 精加工 | 流道面 | T01-8-3 | 0.1mm/r-120% | 80m/min（线速度）-80% | 0.201
XXX10 | XXXX.XX.2812 | 140 | 23-22-2 | 精加工 | 流道面 | T01-8-3 | 0.1mm/r-120% | 80m/min（线速度）-80% | 0.309
XXX10 | XXXX.XX.2812 | 140 | 23-22-2 | 精加工 | 流道面 | T01-8-3 | 0.1mm/r-120% | 80m/min（线速度）-80% | 0.203
XXX10 | XXXX.XX.2812 | 140 | 23-22-2 | 精加工 | 流道面 | T01-8-3 | 0.1mm/r-120% | 80m/min（线速度）-80% | 0.201 | 否 |  | -232.11
XXX10 | XXXX.XX.2812 | 140 | 23-22-2 | 精加工 | 流道面槽1 | T08-4-1 | 0.1mm/r-90% | 80m/min（线速度）-80% | 0.187
XXX10 | XXXX.XX.2812 | 140 | 23-22-2 | 精加工 | 流道面槽1 | T08-4-1 | 0.1mm/r-90% | 80m/min（线速度）-80% | 0.2
XXX10 | XXXX.XX.2812 | 140 | 23-22-2 | 精加工 | 流道面槽1 | T08-4-1 | 0.1mm/r-90% | 80m/min（线速度）-80% | 0.2 | 否 |  | 130.99-139.03
XXX10 | XXXX.XX.2812 | 140 | 23-22-2 | 精加工 | 流道面槽2 | T09-3-2 | 0.1mm/r-100% | 80m/min（线速度）-80% | 0.2
XXX10 | XXXX.XX.2812 | 140 | 23-22-2 | 精加工 | 流道面槽2 | T09-3-2 | 0.1mm/r-100% | 80m/min（线速度）-80% | 0.18
XXX10 | XXXX.XX.2812 | 140 | 23-22-2 | 精加工 | 流道面槽2 | T09-3-2 | 0.1mm/r-100% | 80m/min（线速度）-80% | 0.2 | 否
XXX10 | XXXX.XX.2812 | 140 | 23-22-1 | 精加工 | 端面 | T01-8-3 | 0.1mm/r-100% | 80m/min（线速度）-100% | 0.2 |  |  | 123.66-
XXX10 | XXXX.XX.2812 | 140 | 23-22-1 | 精加工 | 大外圆 | T02-3-2 | 0.1mm/r-110%->120% | 65m/min（线速度）- 100% | 0.15
XXX10 | XXXX.XX.2812 | 140 | 23-22-1 | 精加工 | 下凸耳 | T02-3-2 | 0.1mm/r-110% | 65m/min（线速度）- 100% | 0.2 | 否 |  | 113.56-57.66
XXX10 | XXXX.XX.2812 | 140 | 23-22-1 | 精加工 | 内端面 | T03-7-2 | 0.1mm/r-110% | 65m/min（线速度）- 80% | 0.2
XXX10 | XXXX.XX.2812 | 140 | 23-22-1 | 精加工 | 下凸台 | T03-7-2 | 0.12mm/r-110% | 70m/min（线速度）-80% | 0.2
XXX10 | XXXX.XX.2812 | 140 | 23-22-1 | 精加工 | 上凸耳 | T03-7-2 | 0.12mm/r-110% | 70m/min（线速度）-80% | 0.2
XXX10 | XXXX.XX.2812 | 140 | 23-22-1 | 精加工 | 上凸台 | T03-7-2 | 0.12mm/r-110% | 70m/min（线速度）-80% | 0.2 | 否 |  | 127.26-
XXX10 | XXXX.XX.2812 | 140 | 23-22-1 | 精加工 | 流道面 | T01-8-3 | 0.1mm/r-120% | 80m/min（线速度）-80% | 0.2
XXX10 | XXXX.XX.2812 | 140 | 23-22-1 | 精加工 | 流道面 | T01-8-3 | 0.1mm/r-120% | 80m/min（线速度）-80% | 0.157
XXX10 | XXXX.XX.2812 | 140 | 23-22-1 | 精加工 | 流道面 | T01-8-3 | 0.1mm/r-120% | 80m/min（线速度）-80% | 0.211
XXX10 | XXXX.XX.2812 | 140 | 23-22-1 | 精加工 | 流道面 | T01-8-3 | 0.1mm/r-120% | 80m/min（线速度）-80% | 0.196
XXX10 | XXXX.XX.2812 | 140 | 23-22-1 | 精加工 | 流道面 | T01-8-3 | 0.1mm/r-120% | 80m/min（线速度）-80% | 0.284
XXX10 | XXXX.XX.2812 | 140 | 23-22-1 | 精加工 | 流道面 | T01-8-3 | 0.1mm/r-120% | 80m/min（线速度）-80% | 0.201
XXX10 | XXXX.XX.2812 | 140 | 23-22-1 | 精加工 | 流道面 | T01-8-3 | 0.1mm/r-120% | 80m/min（线速度）-80% | 0.309
XXX10 | XXXX.XX.2812 | 140 | 23-22-1 | 精加工 | 流道面 | T01-8-3 | 0.1mm/r-120% | 80m/min（线速度）-80% | 0.203
XXX10 | XXXX.XX.2812 | 140 | 23-22-1 | 精加工 | 流道面 | T01-8-3 | 0.1mm/r-120% | 80m/min（线速度）-80% | 0.201 | 否 |  | 146.26-198.66-151.66
XXX10 | XXXX.XX.2812 | 140 | 23-22-1 | 精加工 | 流道面槽1 | T08-4-1 | 0.1mm/r-100% | 80m/min（线速度）-80% | 0.187
XXX10 | XXXX.XX.2812 | 140 | 23-22-1 | 精加工 | 流道面槽1 | T08-4-1 | 0.1mm/r-100% | 80m/min（线速度）-80% | 0.2
XXX10 | XXXX.XX.2812 | 140 | 23-22-1 | 精加工 | 流道面槽1 | T08-4-1 | 0.1mm/r-100% | 80m/min（线速度）-80% | 0.2 | 否 |  | 120.11-116.66
XXX10 | XXXX.XX.2812 | 140 | 23-22-1 | 精加工 | 流道面槽2 | T09-3-2 | 0.1mm/r-110% | 80m/min（线速度）-70% | 0.2
XXX10 | XXXX.XX.2812 | 140 | 23-22-1 | 精加工 | 流道面槽2 | T09-3-2 | 0.1mm/r-110% | 80m/min（线速度）-70% | 0.18
XXX10 | XXXX.XX.2812 | 140 | 23-22-1 | 精加工 | 流道面槽2 | T09-3-2 | 0.1mm/r-110% | 80m/min（线速度）-70% | 0.2 | 否 |  | 120.01-
XXX10 | XXXX.XX.2812 | 140 | 23-22-4 | 粗加工 | 端面 | T01-9-1 | 0.1mm/r-90% | 75m/min（线速度）-80% | 1 |  |  | 186.22-
XXX10 | XXXX.XX.2812 | 140 | 23-22-4 | 粗加工 | 流道面（1） | T01-9-1 | 0.1mm/r-90% | 65m/min（线速度）- 80% | 1
XXX10 | XXXX.XX.2812 | 140 | 23-22-4 | 粗加工 | 流道面（1） | T01-9-1 | 0.15mm/r-100% | 65m/min（线速度）- 80% | 0.979
XXX10 | XXXX.XX.2812 | 140 | 23-22-4 | 粗加工 | 流道面（1） | T01-9-1 | 0.15mm/r-100% | 65m/min（线速度）- 80% | 0.951
XXX10 | XXXX.XX.2812 | 140 | 23-22-4 | 粗加工 | 流道面（1） | T01-9-1 | 0.15mm/r-100% | 65m/min（线速度）- 80% | 0.989
XXX10 | XXXX.XX.2812 | 140 | 23-22-4 | 粗加工 | 流道面（1） | T01-9-1 | 0.15mm/r-100% | 65m/min（线速度）- 80% | 1
XXX10 | XXXX.XX.2812 | 140 | 23-22-4 | 粗加工 | 流道面（1） | T01-9-1 | 0.15mm/r-100% | 65m/min（线速度）- 80% | 1
XXX10 | XXXX.XX.2812 | 140 | 23-22-4 | 粗加工 | 流道面（1） | T01-9-1 | 0.15mm/r-100% | 65m/min（线速度）- 80% | 1 | 否 |  | 217.054-351.421
XXX10 | XXXX.XX.2812 | 140 | 23-22-4 | 粗加工 | 流道面（2） | T01-9-2 | 0.1mm/r-90% | 65m/min（线速度）- 80% | 0.979
XXX10 | XXXX.XX.2812 | 140 | 23-22-4 | 粗加工 | 流道面（2） | T01-9-2 | 0.1mm/r-90% | 65m/min（线速度）- 80% | 0.951
XXX10 | XXXX.XX.2812 | 140 | 23-22-4 | 粗加工 | 流道面（2） | T01-9-2 | 0.1mm/r-90% | 65m/min（线速度）- 80% | 0.989
XXX10 | XXXX.XX.2812 | 140 | 23-22-4 | 粗加工 | 流道面（2） | T01-9-2 | 0.1mm/r-90% | 65m/min（线速度）- 80% | 1
XXX10 | XXXX.XX.2812 | 140 | 23-22-4 | 粗加工 | 流道面（2） | T01-9-2 | 0.1mm/r-90% | 65m/min（线速度）- 80% | 1
XXX10 | XXXX.XX.2812 | 140 | 23-22-4 | 粗加工 | 流道面（2） | T01-9-2 | 0.1mm/r-90% | 65m/min（线速度）- 80% | 1 | 否 |  | 117.14-
XXX10 | XXXX.XX.2812 | 140 | 23-22-4 | 粗加工 | 流道面（3） | T01-9-3 | 0.1mm/r-150% | 65m/min（线速度）- 80% | 0.979
XXX10 | XXXX.XX.2812 | 140 | 23-22-4 | 粗加工 | 流道面（3） | T01-9-3 | 0.1mm/r-150% | 65m/min（线速度）- 80% | 0.951
XXX10 | XXXX.XX.2812 | 140 | 23-22-4 | 粗加工 | 流道面（3） | T01-9-3 | 0.1mm/r-150% | 65m/min（线速度）- 80% | 0.989
XXX10 | XXXX.XX.2812 | 140 | 23-22-4 | 粗加工 | 流道面（3） | T01-9-3 | 0.1mm/r-150% | 65m/min（线速度）- 80% | 1
XXX10 | XXXX.XX.2812 | 140 | 23-22-4 | 粗加工 | 流道面（3） | T01-9-3 | 0.1mm/r-150% | 65m/min（线速度）- 80% | 1
XXX10 | XXXX.XX.2812 | 140 | 23-22-4 | 粗加工 | 流道面（3） | T01-9-3 | 0.1mm/r-150% | 65m/min（线速度）- 80% | 1 | 否 |  | 230.835-
XXX10 | XXXX.XX.2812 | 140 | 23-22-4 | 粗加工 | 流道面（4） | T01-10-1 | 0.1mm/r-130% | 65m/min（线速度）- 80% | 1.14
XXX10 | XXXX.XX.2812 | 140 | 23-22-4 | 粗加工 | 流道面（4） | T01-10-1 | 0.1mm/r-130% | 65m/min（线速度）- 80% | 1.16
XXX10 | XXXX.XX.2812 | 140 | 23-22-4 | 粗加工 | 流道面（4） | T01-10-1 | 0.1mm/r-130% | 65m/min（线速度）- 80% | 1.19
XXX10 | XXXX.XX.2812 | 140 | 23-22-4 | 粗加工 | 流道面（4） | T01-10-1 | 0.1mm/r-130% | 65m/min（线速度）- 80% | 1.28
XXX10 | XXXX.XX.2812 | 140 | 23-22-4 | 粗加工 | 流道面（4） | T01-10-1 | 0.1mm/r-130% | 65m/min（线速度）- 80% | 1.2
XXX10 | XXXX.XX.2812 | 140 | 23-22-4 | 粗加工 | 流道面（4） | T01-10-1 | 0.1mm/r-130% | 65m/min（线速度）- 80% | 1.3 | 否 |  | 390.21-478.898
XXX10 | XXXX.XX.2812 | 140 | 23-22-4 | 粗加工 | 流道面（5） | T01-10-2 | 0.1mm/r-130% | 65m/min（线速度）- 80% | 0.979
XXX10 | XXXX.XX.2812 | 140 | 23-22-4 | 粗加工 | 流道面（5） | T01-10-2 | 0.1mm/r-130% | 65m/min（线速度）- 80% | 0.951 | 否 |  | 196.382-230.835
XXX10 | XXXX.XX.2812 | 140 | 23-22-4 | 粗加工 | 流道面槽1 | T08-4-1 | 0.1mm/r-100% | 80m/min（线速度）-80% | 0.713
XXX10 | XXXX.XX.2812 | 140 | 23-22-4 | 粗加工 | 流道面槽1 | T08-4-1 | 0.1mm/r-100% | 80m/min（线速度）-80% | 0.796
XXX10 | XXXX.XX.2812 | 140 | 23-22-4 | 粗加工 | 流道面槽1 | T08-4-1 | 0.1mm/r-100% | 80m/min（线速度）-80% | 0.701
XXX10 | XXXX.XX.2812 | 140 | 23-22-4 | 粗加工 | 流道面槽2 | T09-4-1 | 0.1mm/r-130%->100% | 80m/min（线速度）-80% |  | 否 |  | 110.25-
XXX10 | XXXX.XX.2812 | 140 | 23-22-4 | 粗加工 | 大外圆 | T02-4-1 | 0.12mm/r-120% | 56m/min（线速度）-80% | 1.5
XXX10 | XXXX.XX.2812 | 140 | 23-22-4 | 粗加工 | 下凸耳 | T02-4-1 | 0.12mm/r-120% | 56m/min（线速度）-80% | 0.8
XXX10 | XXXX.XX.2812 | 140 | 23-22-4 | 粗加工 | 下凸台 | T03-8-1 | 0.12mm/r-120% | 56m/min（线速度）-70% | 0.8
XXX10 | XXXX.XX.2812 | 140 | 23-22-4 | 粗加工 | 上凸耳 | T03-8-1 | 0.12mm/r-120% | 56m/min（线速度）-70% | 0.8 | 是 | 严重破损 | 1767.442 | 940.568-1767.442
XXX10 | XXXX.XX.2812 | 140 | 23-22-4 | 粗加工 | 上凸台 | T03-9-1 | 0.12mm/r-110% | 56m/min（线速度）-80% | 0.8 | 是 | 严重破损 | 1201.053 | 868.217-1099.053
XXX10 | XXXX.XX.2812 | 140 | 23-22-16 | 粗加工 | 端面 | T01-10-1 | 0.1mm/r-150% | 75m/min（线速度）-80% | 1 |  |  | -88.99
XXX10 | XXXX.XX.2812 | 140 | 23-22-16 | 粗加工 | 流道面（1） | T01-10-1 | 0.1mm/r-120% | 65m/min（线速度）- 80% | 1
XXX10 | XXXX.XX.2812 | 140 | 23-22-16 | 粗加工 | 流道面（1） | T01-10-1 | 0.15mm/r-140% | 65m/min（线速度）- 80% | 0.979
XXX10 | XXXX.XX.2812 | 140 | 23-22-16 | 粗加工 | 流道面（1） | T01-10-1 | 0.15mm/r-140% | 65m/min（线速度）- 80% | 0.951
XXX10 | XXXX.XX.2812 | 140 | 23-22-16 | 粗加工 | 流道面（1） | T01-10-1 | 0.15mm/r-140% | 65m/min（线速度）- 80% | 0.989
XXX10 | XXXX.XX.2812 | 140 | 23-22-16 | 粗加工 | 流道面（1） | T01-10-1 | 0.15mm/r-140% | 65m/min（线速度）- 80% | 1
XXX10 | XXXX.XX.2812 | 140 | 23-22-16 | 粗加工 | 流道面（1） | T01-10-1 | 0.15mm/r-140% | 65m/min（线速度）- 80% | 1
XXX10 | XXXX.XX.2812 | 140 | 23-22-16 | 粗加工 | 流道面（1） | T01-10-1 | 0.15mm/r-140% | 65m/min（线速度）- 80% | 1 | 否 |  | 390.21-478.898
XXX10 | XXXX.XX.2812 | 140 | 23-22-16 | 粗加工 | 流道面（2） | T01-10-2 | 0.1mm/r-120% | 65m/min（线速度）- 80% | 0.979
XXX10 | XXXX.XX.2812 | 140 | 23-22-16 | 粗加工 | 流道面（2） | T01-10-2 | 0.1mm/r-120% | 65m/min（线速度）- 80% | 0.951
XXX10 | XXXX.XX.2812 | 140 | 23-22-16 | 粗加工 | 流道面（2） | T01-10-2 | 0.1mm/r-120% | 65m/min（线速度）- 80% | 0.989
XXX10 | XXXX.XX.2812 | 140 | 23-22-16 | 粗加工 | 流道面（2） | T01-10-2 | 0.1mm/r-120% | 65m/min（线速度）- 80% | 1
XXX10 | XXXX.XX.2812 | 140 | 23-22-16 | 粗加工 | 流道面（2） | T01-10-2 | 0.1mm/r-140% | 65m/min（线速度）- 80% | 1
XXX10 | XXXX.XX.2812 | 140 | 23-22-16 | 粗加工 | 流道面（2） | T01-10-2 | 0.1mm/r-140% | 65m/min（线速度）- 80% | 1 | 否 |  | 196.382-230.835
XXX10 | XXXX.XX.2812 | 140 | 23-22-16 | 粗加工 | 流道面（3） | T01-10-3 | 0.1mm/r-150% | 65m/min（线速度）- 80% | 0.979
XXX10 | XXXX.XX.2812 | 140 | 23-22-16 | 粗加工 | 流道面（3） | T01-10-3 | 0.1mm/r-150% | 65m/min（线速度）- 80% | 0.951
XXX10 | XXXX.XX.2812 | 140 | 23-22-16 | 粗加工 | 流道面（3） | T01-10-3 | 0.1mm/r-150% | 65m/min（线速度）- 80% | 0.989
XXX10 | XXXX.XX.2812 | 140 | 23-22-16 | 粗加工 | 流道面（3） | T01-10-3 | 0.1mm/r-150% | 65m/min（线速度）- 80% | 1
XXX10 | XXXX.XX.2812 | 140 | 23-22-16 | 粗加工 | 流道面（3） | T01-10-3 | 0.1mm/r-150% | 65m/min（线速度）- 80% | 1
XXX10 | XXXX.XX.2812 | 140 | 23-22-16 | 粗加工 | 流道面（3） | T01-10-3 | 0.1mm/r-150% | 65m/min（线速度）- 80% | 1 | 否 |  | 289.406-
XXX10 | XXXX.XX.2812 | 140 | 23-22-16 | 粗加工 | 流道面（4） | T01-10-4 | 0.1mm/r-150% | 65m/min（线速度）- 80% | 1.14
XXX10 | XXXX.XX.2812 | 140 | 23-22-16 | 粗加工 | 流道面（4） | T01-10-4 | 0.1mm/r-150% | 65m/min（线速度）- 80% | 1.16
XXX10 | XXXX.XX.2812 | 140 | 23-22-16 | 粗加工 | 流道面（4） | T01-10-4 | 0.1mm/r-150% | 65m/min（线速度）- 80% | 1.19
XXX10 | XXXX.XX.2812 | 140 | 23-22-16 | 粗加工 | 流道面（4） | T01-10-4 | 0.1mm/r-150% | 65m/min（线速度）- 80% | 1.28
XXX10 | XXXX.XX.2812 | 140 | 23-22-16 | 粗加工 | 流道面（4） | T01-10-4 | 0.1mm/r-150% | 65m/min（线速度）- 80% | 1.2
XXX10 | XXXX.XX.2812 | 140 | 23-22-16 | 粗加工 | 流道面（4） | T01-10-4 | 0.1mm/r-150% | 65m/min（线速度）- 80% | 1.3 | 否 |  | 354.866-
XXX10 | XXXX.XX.2812 | 140 | 23-22-16 | 粗加工 | 流道面（5） | T01-11-1 | 0.1mm/r-150% | 65m/min（线速度）- 80% | 0.979
XXX10 | XXXX.XX.2812 | 140 | 23-22-16 | 粗加工 | 流道面（5） | T01-11-1 | 0.1mm/r-150% | 65m/min（线速度）- 80% | 0.951 | 否 |  | 237.726-223.945
XXX10 | XXXX.XX.2812 | 140 | 23-22-16 | 粗加工 | 大外圆 | T02-4-2 | 0.12mm/r-120% | 56m/min（线速度）-80% | 1.5
XXX10 | XXXX.XX.2812 | 140 | 23-22-16 | 粗加工 | 下凸耳 | T02-4-2 | 0.12mm/r-120% | 56m/min（线速度）-80% | 0.8
XXX10 | XXXX.XX.2812 | 140 | 23-22-16 | 粗加工 | 下凸台 | T03-9-2 | 0.12mm/r-110% | 56m/min（线速度）-70% | 0.8
XXX10 | XXXX.XX.2812 | 140 | 23-22-16 | 粗加工 | 上凸耳 | T03-9-2 | 0.12mm/r-140% | 56m/min（线速度）-70% | 0.8 | 是 | 严重破损 | 2007.778 | 902.67-1777.778
XXX10 | XXXX.XX.2812 | 140 | 23-22-16 | 粗加工 | 上凸台 | T03-10-1 | 0.12mm/r-120% | 56m/min（线速度）-90% | 0.8 | 是 | 严重破损 | 1447.028 | 875.108-1302.326
XXX10 | XXXX.XX.2812 | 140 | 23-22-16 | 粗加工 | 流道面槽1 | T08-4-2 | 0.1mm/r-120% | 80m/min（线速度）-90% | 0.71
XXX10 | XXXX.XX.2812 | 140 | 23-22-16 | 粗加工 | 流道面槽1 | T08-4-2 | 0.1mm/r-120% | 80m/min（线速度）-90% | 0.796
XXX10 | XXXX.XX.2812 | 140 | 23-22-16 | 粗加工 | 流道面槽1 | T08-4-2 | 0.1mm/r-120% | 80m/min（线速度）-90% | 0.705 | 是 | 崩刃 | 220.5-127.14 | 968.131-134.367
XXX10 | XXXX.XX.2812 | 140 | 23-22-16 | 粗加工 | 流道面槽2 | T09-4-2 | 0.1mm/r-120% | 80m/min（线速度）-80% |  | 否 |  | 89.578-96.149
XXX10 | XXXX.XX.2812 | 140 | 23-24-1 | 粗加工 | 端面 | T01-11-1 | 0.1mm/r-100% | 75m/min（线速度）-100% | 1 | 否 |  | 71.66-170.55
XXX10 | XXXX.XX.2812 | 140 | 23-24-1 | 粗加工 | 流道面（1） | T01-11-1 | 0.1mm/r-120% | 65m/min（线速度）- 80% | 1
XXX10 | XXXX.XX.2812 | 140 | 23-24-1 | 粗加工 | 流道面（1） | T01-11-1 | 0.15mm/r-120% | 65m/min（线速度）- 80% | 0.979
XXX10 | XXXX.XX.2812 | 140 | 23-24-1 | 粗加工 | 流道面（1） | T01-11-1 | 0.15mm/r-120% | 65m/min（线速度）- 80% | 0.951
XXX10 | XXXX.XX.2812 | 140 | 23-24-1 | 粗加工 | 流道面（1） | T01-11-1 | 0.15mm/r-120% | 65m/min（线速度）- 80% | 0.989
XXX10 | XXXX.XX.2812 | 140 | 23-24-1 | 粗加工 | 流道面（1） | T01-11-1 | 0.15mm/r-120% | 65m/min（线速度）- 80% | 1
XXX10 | XXXX.XX.2812 | 140 | 23-24-1 | 粗加工 | 流道面（1） | T01-11-1 | 0.15mm/r-120% | 65m/min（线速度）- 80% | 1
XXX10 | XXXX.XX.2812 | 140 | 23-24-1 | 粗加工 | 流道面（1） | T01-11-1 | 0.15mm/r-120% | 65m/min（线速度）- 80% | 1 | 是 | 微崩刃 | 235.11- | 500.11-80.66
XXX10 | XXXX.XX.2812 | 140 | 23-24-1 | 粗加工 | 流道面（2） | T01-11-1 | 0.1mm/r-120% | 65m/min（线速度）- 80% | 0.979
XXX10 | XXXX.XX.2812 | 140 | 23-24-1 | 粗加工 | 流道面（2） | T01-11-1 | 0.1mm/r-90% | 65m/min（线速度）- 80% | 0.951
XXX10 | XXXX.XX.2812 | 140 | 23-24-1 | 粗加工 | 流道面（2） | T01-11-1 | 0.1mm/r-90% | 65m/min（线速度）- 80% | 0.989
XXX10 | XXXX.XX.2812 | 140 | 23-24-1 | 粗加工 | 流道面（2） | T01-11-1 | 0.1mm/r-90% | 65m/min（线速度）- 80% | 1
XXX10 | XXXX.XX.2812 | 140 | 23-24-1 | 粗加工 | 流道面（2） | T01-11-1 | 0.1mm/r-90%->120% | 65m/min（线速度）- 80% | 1
XXX10 | XXXX.XX.2812 | 140 | 23-24-1 | 粗加工 | 流道面（2） | T01-11-1 | 0.1mm/r-120% | 65m/min（线速度）- 80% | 1 | 否 |  | 237.726-223.945
XXX10 | XXXX.XX.2812 | 140 | 23-24-1 | 粗加工 | 流道面（3） | T01-11-2 | 0.1mm/r-120% | 65m/min（线速度）- 80% | 0.979
XXX10 | XXXX.XX.2812 | 140 | 23-24-1 | 粗加工 | 流道面（3） | T01-11-2 | 0.1mm/r-120% | 65m/min（线速度）- 80% | 0.951
XXX10 | XXXX.XX.2812 | 140 | 23-24-1 | 粗加工 | 流道面（3） | T01-11-2 | 0.1mm/r-120% | 65m/min（线速度）- 80% | 0.989
XXX10 | XXXX.XX.2812 | 140 | 23-24-1 | 粗加工 | 流道面（3） | T01-11-2 | 0.1mm/r-120% | 65m/min（线速度）- 80% | 1
XXX10 | XXXX.XX.2812 | 140 | 23-24-1 | 粗加工 | 流道面（3） | T01-11-2 | 0.1mm/r-120% | 65m/min（线速度）- 80% | 1
XXX10 | XXXX.XX.2812 | 140 | 23-24-1 | 粗加工 | 流道面（3） | T01-11-2 | 0.1mm/r-120% | 65m/min（线速度）- 80% | 1 | 否 |  | 129.66-149.33
XXX10 | XXXX.XX.2812 | 140 | 23-24-1 | 粗加工 | 流道面（4） | T01-11-2 | 0.1mm/r-120% | 65m/min（线速度）- 80% | 1.14
XXX10 | XXXX.XX.2812 | 140 | 23-24-1 | 粗加工 | 流道面（4） | T01-11-2 | 0.1mm/r-120% | 65m/min（线速度）- 80% | 1.16
XXX10 | XXXX.XX.2812 | 140 | 23-24-1 | 粗加工 | 流道面（4） | T01-11-2 | 0.1mm/r-120% | 65m/min（线速度）- 80% | 1.19
XXX10 | XXXX.XX.2812 | 140 | 23-24-1 | 粗加工 | 流道面（4） | T01-11-2 | 0.1mm/r-120% | 65m/min（线速度）- 80% | 1.28
XXX10 | XXXX.XX.2812 | 140 | 23-24-1 | 粗加工 | 流道面（4） | T01-11-2 | 0.1mm/r-120% | 65m/min（线速度）- 80% | 1.2
XXX10 | XXXX.XX.2812 | 140 | 23-24-1 | 粗加工 | 流道面（4） | T01-11-2 | 0.1mm/r-120% | 65m/min（线速度）- 80% | 1.3 |  |  | 227.726-223.945
XXX10 | XXXX.XX.2812 | 140 | 23-24-1 | 粗加工 | 流道面（5） | T01-11-3 | 0.1mm/r-120% | 65m/min（线速度）- 80% | 0.979
XXX10 | XXXX.XX.2812 | 140 | 23-24-1 | 粗加工 | 流道面（5） | T01-11-3 | 0.1mm/r-120% | 65m/min（线速度）- 80% | 0.951 |  |  | 226.21-
XXX10 | XXXX.XX.2812 | 140 | 23-24-1 | 精加工 | 端面 | T01-18-1 | 0.1mm/r-80% | 80m/min（线速度）-100% | 0.2 | 否 |  | 125.66-
XXX10 | XXXX.XX.2812 | 140 | 23-24-1 | 精加工 | 大外圆 | T02-7-1 | 0.1mm/r-110% | 65m/min（线速度）- 70% | 0.15
XXX10 | XXXX.XX.2812 | 140 | 23-24-1 | 精加工 | 下凸耳 | T02-7-1 | 0.1mm/r-110% | 65m/min（线速度）- 70% | 0.2 | 否 |  | 111.11-151.42
XXX10 | XXXX.XX.2812 | 140 | 23-24-1 | 精加工 | 内端面 | T03-14-1 | 0.1mm/r-110% | 65m/min（线速度）- 80% | 0.2
XXX10 | XXXX.XX.2812 | 140 | 23-24-1 | 精加工 | 下凸台 | T03-14-1 | 0.12mm/r-110% | 70m/min（线速度）-80% | 0.2
XXX10 | XXXX.XX.2812 | 140 | 23-24-1 | 精加工 | 上凸耳 | T03-14-1 | 0.12mm/r-110% | 70m/min（线速度）-80% | 0.2
XXX10 | XXXX.XX.2812 | 140 | 23-24-1 | 精加工 | 上凸台 | T03-14-1 | 0.12mm/r-110% | 70m/min（线速度）-80% | 0.2 | 否 |  | 102.66-79.86-136.66
XXX10 | XXXX.XX.2812 | 140 | 23-24-1 | 精加工 | 流道面 | T01-18-1 | 0.1mm/r-110% | 80m/min（线速度）-70% | 0.2
XXX10 | XXXX.XX.2812 | 140 | 23-24-1 | 精加工 | 流道面 | T01-18-1 | 0.1mm/r-110% | 80m/min（线速度）-70% | 0.157
XXX10 | XXXX.XX.2812 | 140 | 23-24-1 | 精加工 | 流道面 | T01-18-1 | 0.1mm/r-110% | 80m/min（线速度）-70% | 0.211
XXX10 | XXXX.XX.2812 | 140 | 23-24-1 | 精加工 | 流道面 | T01-18-1 | 0.1mm/r-110% | 80m/min（线速度）-70% | 0.196
XXX10 | XXXX.XX.2812 | 140 | 23-24-1 | 精加工 | 流道面 | T01-18-1 | 0.1mm/r-110% | 80m/min（线速度）-70% | 0.284
XXX10 | XXXX.XX.2812 | 140 | 23-24-1 | 精加工 | 流道面 | T01-18-1 | 0.1mm/r-110% | 80m/min（线速度）-70% | 0.201
XXX10 | XXXX.XX.2812 | 140 | 23-24-1 | 精加工 | 流道面 | T01-18-1 | 0.1mm/r-110% | 80m/min（线速度）-70% | 0.309 | 否
XXX10 | XXXX.XX.2812 | 140 | 23-24-1 | 精加工 | 流道面 | T01-18-1 | 0.1mm/r-110% | 80m/min（线速度）-70% | 0.203
XXX10 | XXXX.XX.2812 | 140 | 23-24-1 | 精加工 | 流道面 | T01-18-1 | 0.1mm/r-110% | 80m/min（线速度）-70% | 0.201 |  |  | 131.66
XXX10 | XXXX.XX.2812 | 140 | 23-24-1 | 精加工 | 流道面槽1 | T08-8-1 | 0.1mm/r-100% | 80m/min（线速度）-70% | 0.187
XXX10 | XXXX.XX.2812 | 140 | 23-24-1 | 精加工 | 流道面槽1 | T08-8-1 | 0.1mm/r-110% | 80m/min（线速度）-70% | 0.2
XXX10 | XXXX.XX.2812 | 140 | 23-24-1 | 精加工 | 流道面槽1 | T08-8-1 | 0.1mm/r-110% | 80m/min（线速度）-70% | 0.2 | 否 |  | 69.11-
XXX10 | XXXX.XX.2812 | 140 | 23-24-1 | 精加工 | 流道面槽2 | T09-7-1 | 0.1mm/r-100% | 80m/min（线速度）-70% | 0.2
XXX10 | XXXX.XX.2812 | 140 | 23-24-1 | 精加工 | 流道面槽2 | T09-7-1 | 0.1mm/r-100% | 80m/min（线速度）-70% | 0.18
XXX10 | XXXX.XX.2812 | 140 | 23-24-1 | 精加工 | 流道面槽2 | T09-7-1 | 0.1mm/r-100% | 80m/min（线速度）-70% | 0.2 | 否 |  | 110-141
XXX10 | XXXX.XX.2812 | 140 | 23-24-3 | 粗加工 | 大外圆 | T02-5-1 | 0.12mm/r-110% | 56m/min（线速度）-80% | 1.5
XXX10 | XXXX.XX.2812 | 140 | 23-24-3 | 粗加工 | 下凸耳 | T02-5-1 | 0.12mm/r-130% | 56m/min（线速度）-90% | 0.8
XXX10 | XXXX.XX.2812 | 140 | 23-24-3 | 粗加工 | 下凸台 | T03-11-1 | 0.12mm/r-120% | 56m/min（线速度）-80% | 0.8
XXX10 | XXXX.XX.2812 | 140 | 23-24-3 | 粗加工 | 上凸耳 | T03-11-1 | 0.12mm/r-120% | 56m/min（线速度）-80% | 0.8
XXX10 | XXXX.XX.2812 | 140 | 23-24-3 | 粗加工 | 上凸台 | T03-11-2 | 0.12mm/r-110% | 56m/min（线速度）-70% | 0.8 | 是 | 严重破损 | -1884.582 | 437.554-2549.526
XXX10 | XXXX.XX.2812 | 140 | 23-24-3 | 粗加工 | 流道面（1） | T01-12-1 | 0.1mm/r-100% | 65m/min（线速度）- 80% | 1 | 是 | 严重破损 |  | 789.999-1685.111
XXX10 | XXXX.XX.2812 | 140 | 23-24-3 | 粗加工 | 流道面（1） | T01-12-1 | 0.15mm/r-100% | 65m/min（线速度）- 80% | 0.979
XXX10 | XXXX.XX.2812 | 140 | 23-24-3 | 粗加工 | 流道面（1） | T01-12-1 | 0.15mm/r-100% | 65m/min（线速度）- 80% | 0.951
XXX10 | XXXX.XX.2812 | 140 | 23-24-3 | 粗加工 | 流道面（1） | T01-12-1 | 0.15mm/r-100% | 65m/min（线速度）- 80% | 0.989
XXX10 | XXXX.XX.2812 | 140 | 23-24-3 | 粗加工 | 流道面（1） | T01-12-1 | 0.15mm/r-100% | 65m/min（线速度）- 80% | 1
XXX10 | XXXX.XX.2812 | 140 | 23-24-3 | 粗加工 | 流道面（1） | T01-12-1 | 0.15mm/r-100% | 65m/min（线速度）- 80% | 1
XXX10 | XXXX.XX.2812 | 140 | 23-24-3 | 粗加工 | 流道面（1） | T01-12-1 | 0.15mm/r-100% | 65m/min（线速度）- 80% | 1 | 否 |  | 220.5-
XXX10 | XXXX.XX.2812 | 140 | 23-24-3 | 粗加工 | 流道面（2） | T01-13-1 | 0.1mm/r-150% | 65m/min（线速度）- 80% | 0.979
XXX10 | XXXX.XX.2812 | 140 | 23-24-3 | 粗加工 | 流道面（2） | T01-13-1 | 0.1mm/r-150% | 65m/min（线速度）- 80% | 0.951
XXX10 | XXXX.XX.2812 | 140 | 23-24-3 | 粗加工 | 流道面（2） | T01-13-1 | 0.1mm/r-150% | 65m/min（线速度）- 80% | 0.989
XXX10 | XXXX.XX.2812 | 140 | 23-24-3 | 粗加工 | 流道面（2） | T01-13-1 | 0.1mm/r-150% | 65m/min（线速度）- 80% | 1
XXX10 | XXXX.XX.2812 | 140 | 23-24-3 | 粗加工 | 流道面（2） | T01-13-1 | 0.1mm/r-150% | 65m/min（线速度）- 80% | 1
XXX10 | XXXX.XX.2812 | 140 | 23-24-3 | 粗加工 | 流道面（2） | T01-13-1 | 0.1mm/r-150% | 65m/min（线速度）- 80% | 1 | 是 | 微崩刃 | 137.812 | 220.5-117.14
XXX10 | XXXX.XX.2812 | 140 | 23-24-3 | 粗加工 | 流道面（3） | T01-13-2 | 0.1mm/r-150% | 65m/min（线速度）- 80% | 0.979
XXX10 | XXXX.XX.2812 | 140 | 23-24-3 | 粗加工 | 流道面（3） | T01-13-2 | 0.1mm/r-150% | 65m/min（线速度）- 80% | 0.951
XXX10 | XXXX.XX.2812 | 140 | 23-24-3 | 粗加工 | 流道面（3） | T01-13-2 | 0.1mm/r-150% | 65m/min（线速度）- 80% | 0.989
XXX10 | XXXX.XX.2812 | 140 | 23-24-3 | 粗加工 | 流道面（3） | T01-13-2 | 0.1mm/r-150% | 65m/min（线速度）- 80% | 1
XXX10 | XXXX.XX.2812 | 140 | 23-24-3 | 粗加工 | 流道面（3） | T01-13-2 | 0.1mm/r-150% | 65m/min（线速度）- 80% | 1
XXX10 | XXXX.XX.2812 | 140 | 23-24-3 | 粗加工 | 流道面（3） | T01-13-2 | 0.1mm/r-150% | 65m/min（线速度）- 80% | 1 | 否 |  | 175.7-117.14
XXX10 | XXXX.XX.2812 | 140 | 23-24-3 | 粗加工 | 流道面（4） | T01-13-3 | 0.1mm/r-160% | 65m/min（线速度）- 80% | 1.14
XXX10 | XXXX.XX.2812 | 140 | 23-24-3 | 粗加工 | 流道面（4） | T01-13-3 | 0.1mm/r-160% | 65m/min（线速度）- 80% | 1.16
XXX10 | XXXX.XX.2812 | 140 | 23-24-3 | 粗加工 | 流道面（4） | T01-13-3 | 0.1mm/r-160% | 65m/min（线速度）- 80% | 1.19
XXX10 | XXXX.XX.2812 | 140 | 23-24-3 | 粗加工 | 流道面（4） | T01-13-3 | 0.1mm/r-160% | 65m/min（线速度）- 80% | 1.28
XXX10 | XXXX.XX.2812 | 140 | 23-24-3 | 粗加工 | 流道面（4） | T01-13-3 | 0.1mm/r-160% | 65m/min（线速度）- 80% | 1.2
XXX10 | XXXX.XX.2812 | 140 | 23-24-3 | 粗加工 | 流道面（4） | T01-13-3 | 0.1mm/r-160% | 65m/min（线速度）- 80% | 1.3 | 否 |  | 203.273-
XXX10 | XXXX.XX.2812 | 140 | 23-24-3 | 粗加工 | 流道面（5） | T01-13-4 | 0.1mm/r-130% | 65m/min（线速度）- 80% | 0.979
XXX10 | XXXX.XX.2812 | 140 | 23-24-3 | 粗加工 | 流道面（5） | T01-13-4 | 0.1mm/r-130% | 65m/min（线速度）- 80% | 0.951 | 否 |  | 137.812-148.148
XXX10 | XXXX.XX.2812 | 140 | 23-24-3 | 粗加工 | 流道面槽1 | T08-5-1 | 0.1mm/r-120% | 80m/min（线速度）-90% | 0.713
XXX10 | XXXX.XX.2812 | 140 | 23-24-3 | 粗加工 | 流道面槽1 | T08-5-1 | 0.1mm/r-120% | 80m/min（线速度）-90% | 0.796
XXX10 | XXXX.XX.2812 | 140 | 23-24-3 | 粗加工 | 流道面槽1 | T08-5-1 | 0.1mm/r-120% | 80m/min（线速度）-90% | 0.701 | 是 | 微崩刃 | 161.929-172.265-427.218 | 420.327-93.023
XXX10 | XXXX.XX.2812 | 140 | 23-24-3 | 粗加工 | 流道面槽2 | T09-5-1 | 0.1mm/r-130% | 80m/min（线速度）-70% |  | 否 |  | 99.914-106.804
XXX10 | XXXX.XX.2812 | 140 | 23-24-3 | 精加工 | 端面 | T01-18-1 | 0.1mm/r-100% | 80m/min（线速度）-100% | 0.2 | 否 |  | 155.01-173.06-132.66
XXX10 | XXXX.XX.2812 | 140 | 23-24-3 | 精加工 | 大外圆 | T02-7-1 | 0.1mm/r-90% | 65m/min（线速度）- 100% | 0.15
XXX10 | XXXX.XX.2812 | 140 | 23-24-3 | 精加工 | 下凸耳 | T02-7-1 | 0.1mm/r-90% | 65m/min（线速度）- 100% | 0.2 | 否 |  | 131.22-203.11
XXX10 | XXXX.XX.2812 | 140 | 23-24-3 | 精加工 | 内端面 | T03-14-1 | 0.1mm/r-90% | 65m/min（线速度）- 100% | 0.2
XXX10 | XXXX.XX.2812 | 140 | 23-24-3 | 精加工 | 下凸台 | T03-14-1 | 0.1mm/r-90% | 65m/min（线速度）- 100% | 0.2
XXX10 | XXXX.XX.2812 | 140 | 23-24-3 | 精加工 | 上凸耳 | T03-14-1 | 0.1mm/r-90% | 65m/min（线速度）- 100% | 0.2
XXX10 | XXXX.XX.2812 | 140 | 23-24-3 | 精加工 | 上凸台 | T03-14-1 | 0.1mm/r-90% | 65m/min（线速度）- 100% | 0.2 | 是 | 崩刃 | 266.02 | 388.26-166.02
XXX10 | XXXX.XX.2812 | 140 | 23-24-3 | 精加工 | 流道面 | T01-18-1 | 0.1mm/r-80% | 80m/min（线速度）-80% | 0.2
XXX10 | XXXX.XX.2812 | 140 | 23-24-3 | 精加工 | 流道面 | T01-18-1 | 0.1mm/r-80% | 80m/min（线速度）-80% | 0.2
XXX10 | XXXX.XX.2812 | 140 | 23-24-3 | 精加工 | 流道面 | T01-18-1 | 0.1mm/r-110% | 80m/min（线速度）-80% | 0.2
XXX10 | XXXX.XX.2812 | 140 | 23-24-3 | 精加工 | 流道面 | T01-18-1 | 0.1mm/r-110% | 80m/min（线速度）-80% | 0.2
XXX10 | XXXX.XX.2812 | 140 | 23-24-3 | 精加工 | 流道面 | T01-18-1 | 0.1mm/r-110% | 80m/min（线速度）-80% | 0.2
XXX10 | XXXX.XX.2812 | 140 | 23-24-3 | 精加工 | 流道面 | T01-18-1 | 0.1mm/r-110% | 80m/min（线速度）-80% | 0.2
XXX10 | XXXX.XX.2812 | 140 | 23-24-3 | 精加工 | 流道面 | T01-18-1 | 0.1mm/r-110% | 80m/min（线速度）-80% | 0.2
XXX10 | XXXX.XX.2812 | 140 | 23-24-3 | 精加工 | 流道面 | T01-18-1 | 0.1mm/r-110% | 80m/min（线速度）-80% | 0.2
XXX10 | XXXX.XX.2812 | 140 | 23-24-3 | 精加工 | 流道面 | T01-18-1 | 0.1mm/r-110% | 80m/min（线速度）-80% | 0.2 | 否 |  | 151.32-153.62
XXX10 | XXXX.XX.2812 | 140 | 23-24-3 | 精加工 | 流道面槽1 | T08-8-1 | 0.1mm/r-110% | 80m/min（线速度）-70% | 0.2
XXX10 | XXXX.XX.2812 | 140 | 23-24-3 | 精加工 | 流道面槽1 | T08-8-1 | 0.1mm/r-110% | 80m/min（线速度）-70% | 0.2
XXX10 | XXXX.XX.2812 | 140 | 23-24-3 | 精加工 | 流道面槽1 | T08-8-1 | 0.1mm/r-110% | 80m/min（线速度）-70% | 0.2 | 否 |  | 89-103-94-91
XXX10 | XXXX.XX.2812 | 140 | 23-24-3 | 精加工 | 流道面槽2 | T09-7-1 | 0.1mm/r-100% | 80m/min（线速度）-70% | 0.2
XXX10 | XXXX.XX.2812 | 140 | 23-24-3 | 精加工 | 流道面槽2 | T09-7-1 | 0.1mm/r-100% | 80m/min（线速度）-70% | 0.18
XXX10 | XXXX.XX.2812 | 140 | 23-24-3 | 精加工 | 流道面槽2 | T09-7-1 | 0.1mm/r-100% | 80m/min（线速度）-70% | 0.2 | 否 |  | 91
XXX10 | XXXX.XX.2812 | 140 | 23-24-4 | 粗加工 | 流道面（1） | T01-14-1 | 0.15mm/r-120% | 65m/min（线速度）- 70% | 0.979
XXX10 | XXXX.XX.2812 | 140 | 23-24-4 | 粗加工 | 流道面（1） | T01-14-1 | 0.15mm/r-120% | 65m/min（线速度）- 70% | 0.951
XXX10 | XXXX.XX.2812 | 140 | 23-24-4 | 粗加工 | 流道面（1） | T01-14-1 | 0.15mm/r-120% | 65m/min（线速度）- 70% | 0.989
XXX10 | XXXX.XX.2812 | 140 | 23-24-4 | 粗加工 | 流道面（1） | T01-14-1 | 0.15mm/r-120% | 65m/min（线速度）- 70% | 1
XXX10 | XXXX.XX.2812 | 140 | 23-24-4 | 粗加工 | 流道面（1） | T01-14-1 | 0.15mm/r-120% | 65m/min（线速度）- 70% | 1
XXX10 | XXXX.XX.2812 | 140 | 23-24-4 | 粗加工 | 流道面（1） | T01-14-1 | 0.15mm/r-120% | 65m/min（线速度）- 70% | 1 | 否 |  | 313.523-
XXX10 | XXXX.XX.2812 | 140 | 23-24-4 | 粗加工 | 流道面（2） | T01-14-2 | 0.1mm/r-120% | 65m/min（线速度）- 70% | 0.979
XXX10 | XXXX.XX.2812 | 140 | 23-24-4 | 粗加工 | 流道面（2） | T01-14-2 | 0.1mm/r-120% | 65m/min（线速度）- 70% | 0.951
XXX10 | XXXX.XX.2812 | 140 | 23-24-4 | 粗加工 | 流道面（2） | T01-14-2 | 0.1mm/r-120% | 65m/min（线速度）- 70% | 0.989
XXX10 | XXXX.XX.2812 | 140 | 23-24-4 | 粗加工 | 流道面（2） | T01-14-2 | 0.1mm/r-120% | 65m/min（线速度）- 70% | 1
XXX10 | XXXX.XX.2812 | 140 | 23-24-4 | 粗加工 | 流道面（2） | T01-14-2 | 0.1mm/r-120% | 65m/min（线速度）- 70% | 1
XXX10 | XXXX.XX.2812 | 140 | 23-24-4 | 粗加工 | 流道面（2） | T01-14-2 | 0.1mm/r-120% | 65m/min（线速度）- 70% | 1 | 否 |  | 120.586-
XXX10 | XXXX.XX.2812 | 140 | 23-24-4 | 粗加工 | 流道面（3） | T01-14-2 | 0.1mm/r-140% | 65m/min（线速度）- 80% | 0.979
XXX10 | XXXX.XX.2812 | 140 | 23-24-4 | 粗加工 | 流道面（3） | T01-14-2 | 0.1mm/r-140% | 65m/min（线速度）- 80% | 0.951
XXX10 | XXXX.XX.2812 | 140 | 23-24-4 | 粗加工 | 流道面（3） | T01-14-2 | 0.1mm/r-140% | 65m/min（线速度）- 80% | 0.989
XXX10 | XXXX.XX.2812 | 140 | 23-24-4 | 粗加工 | 流道面（3） | T01-14-2 | 0.1mm/r-140% | 65m/min（线速度）- 80% | 1
XXX10 | XXXX.XX.2812 | 140 | 23-24-4 | 粗加工 | 流道面（3） | T01-14-2 | 0.1mm/r-140% | 65m/min（线速度）- 80% | 1
XXX10 | XXXX.XX.2812 | 140 | 23-24-4 | 粗加工 | 流道面（3） | T01-14-2 | 0.1mm/r-140% | 65m/min（线速度）- 80% | 1 | 否 |  | 220.5-266.66
XXX10 | XXXX.XX.2812 | 140 | 23-24-4 | 粗加工 | 流道面（4） | T01-15-1 | 0.1mm/r-160% | 65m/min（线速度）- 80% | 1.14
XXX10 | XXXX.XX.2812 | 140 | 23-24-4 | 粗加工 | 流道面（4） | T01-15-1 | 0.1mm/r-160% | 65m/min（线速度）- 80% | 1.16
XXX10 | XXXX.XX.2812 | 140 | 23-24-4 | 粗加工 | 流道面（4） | T01-15-1 | 0.1mm/r-160% | 65m/min（线速度）- 80% | 1.19
XXX10 | XXXX.XX.2812 | 140 | 23-24-4 | 粗加工 | 流道面（4） | T01-15-1 | 0.1mm/r-160% | 65m/min（线速度）- 80% | 1.28
XXX10 | XXXX.XX.2812 | 140 | 23-24-4 | 粗加工 | 流道面（4） | T01-15-1 | 0.1mm/r-160% | 65m/min（线速度）- 80% | 1.2
XXX10 | XXXX.XX.2812 | 140 | 23-24-4 | 粗加工 | 流道面（4） | T01-15-1 | 0.1mm/r-160% | 65m/min（线速度）- 80% | 1.3 | 否 |  | 365.202
XXX10 | XXXX.XX.2812 | 140 | 23-24-4 | 粗加工 | 流道面（5） | T01-15-2 | 0.1mm/r-160% | 65m/min（线速度）- 80% | 0.979
XXX10 | XXXX.XX.2812 | 140 | 23-24-4 | 粗加工 | 流道面（5） | T01-15-2 | 0.1mm/r-160% | 65m/min（线速度）- 80% | 0.951 | 否 |  | 316.968-158.484-175.711
XXX10 | XXXX.XX.2812 | 140 | 23-24-4 | 粗加工 | 流道面槽1 | T08-6-1 | 0.1mm/r-90% | 80m/min（线速度）-70% | 0.713
XXX10 | XXXX.XX.2812 | 140 | 23-24-4 | 粗加工 | 流道面槽1 | T08-6-1 | 0.1mm/r-90% | 80m/min（线速度）-70% | 0.796
XXX10 | XXXX.XX.2812 | 140 | 23-24-4 | 粗加工 | 流道面槽1 | T08-6-1 | 0.1mm/r-90% | 80m/min（线速度）-70% | 0.701
XXX10 | XXXX.XX.2812 | 140 | 23-24-4 | 粗加工 | 流道面槽2 | T09-5-2 | 0.1mm/r-130% | 80m/min（线速度）-70% |  | 否 |  | 330.749-148.148-110.25
XXX10 | XXXX.XX.2812 | 140 | 23-24-4 | 粗加工 | 大外圆 | T02-5-2 | 0.12mm/r-120% | 56m/min（线速度）-70% | 1.5
XXX10 | XXXX.XX.2812 | 140 | 23-24-4 | 粗加工 | 下凸耳 | T02-5-2 | 0.12mm/r-120%->130% | 56m/min（线速度）-70% | 0.8 | 是 | 严重破损 | 2415.159- | 906.155-2415.159
XXX10 | XXXX.XX.2812 | 140 | 23-24-4 | 粗加工 | 下凸台 | T03-12-1 | 0.12mm/r-120% | 56m/min（线速度）-70% | 0.8
XXX10 | XXXX.XX.2812 | 140 | 23-24-4 | 粗加工 | 上凸耳 | T03-12-1 | 0.12mm/r-120% | 56m/min（线速度）-70% | 0.8 | 是 | 严重破损 | 1905.06- | 820.66-1905.01
XXX10 | XXXX.XX.2812 | 140 | 23-24-4 | 粗加工 | 上凸台 | T03-12-2 | 0.12mm/r-120% | 56m/min（线速度）-80% | 0.8 | 是 | 破损 | 1140.396- | 940.568-795.866
XXX10 | XXXX.XX.2812 | 140 | 23-24-4 | 精加工 | 端面 | T01-18-1 | 0.1mm/r-100% | 80m/min（线速度）-100% | 0.2 | 否 |  | 171.01-
XXX10 | XXXX.XX.2812 | 140 | 23-24-4 | 精加工 | 大外圆 | T02-7-1 | 0.1mm/r-90% | 65m/min（线速度）- 100% | 0.15
XXX10 | XXXX.XX.2812 | 140 | 23-24-4 | 精加工 | 下凸耳 | T02-7-1 | 0.1mm/r-90% | 65m/min（线速度）- 100% | 0.2 | 否 |  | 159.86-148.88-
XXX10 | XXXX.XX.2812 | 140 | 23-24-4 | 精加工 | 内端面 | T03-14-1 | 0.1mm/r-90% | 65m/min（线速度）- 100% | 0.2
XXX10 | XXXX.XX.2812 | 140 | 23-24-4 | 精加工 | 下凸台 | T03-14-1 | 0.1mm/r-90%->100% | 65m/min（线速度）- 100%->80% | 0.2
XXX10 | XXXX.XX.2812 | 140 | 23-24-4 | 精加工 | 上凸耳 | T03-14-1 | 0.1mm/r-90% | 65m/min（线速度）- 100% | 0.2
XXX10 | XXXX.XX.2812 | 140 | 23-24-4 | 精加工 | 上凸台 | T03-14-1 | 0.1mm/r-90% | 65m/min（线速度）- 100% | 0.2 | 是 | 破损 | 462.86 | 398.66-362.06
XXX10 | XXXX.XX.2812 | 140 | 23-24-4 | 精加工 | 流道面 | T01-18-1 | 0.1mm/r-80% | 80m/min（线速度）-80% | 0.2
XXX10 | XXXX.XX.2812 | 140 | 23-24-4 | 精加工 | 流道面 | T01-18-1 | 0.1mm/r-80% | 80m/min（线速度）-80% | 0.157
XXX10 | XXXX.XX.2812 | 140 | 23-24-4 | 精加工 | 流道面 | T01-18-1 | 0.1mm/r-80% | 80m/min（线速度）-80% | 0.211
XXX10 | XXXX.XX.2812 | 140 | 23-24-4 | 精加工 | 流道面 | T01-18-1 | 0.1mm/r-80% | 80m/min（线速度）-80% | 0.196
XXX10 | XXXX.XX.2812 | 140 | 23-24-4 | 精加工 | 流道面 | T01-18-1 | 0.1mm/r-80% | 80m/min（线速度）-80% | 0.284
XXX10 | XXXX.XX.2812 | 140 | 23-24-4 | 精加工 | 流道面 | T01-18-1 | 0.1mm/r-80% | 80m/min（线速度）-80% | 0.201
XXX10 | XXXX.XX.2812 | 140 | 23-24-4 | 精加工 | 流道面 | T01-18-1 | 0.1mm/r-80% | 80m/min（线速度）-80% | 0.309
XXX10 | XXXX.XX.2812 | 140 | 23-24-4 | 精加工 | 流道面 | T01-18-1 | 0.1mm/r-80% | 80m/min（线速度）-80% | 0.203
XXX10 | XXXX.XX.2812 | 140 | 23-24-4 | 精加工 | 流道面 | T01-18-1 | 0.1mm/r-80% | 80m/min（线速度）-80% | 0.201 | 否 |  | 181.88-
XXX10 | XXXX.XX.2812 | 140 | 23-24-4 | 精加工 | 流道面槽1 | T08-8-1 | 0.1mm/r-110% | 80m/min（线速度）-70% | 0.187
XXX10 | XXXX.XX.2812 | 140 | 23-24-4 | 精加工 | 流道面槽1 | T08-8-1 | 0.1mm/r-110% | 80m/min（线速度）-70% | 0.2
XXX10 | XXXX.XX.2812 | 140 | 23-24-4 | 精加工 | 流道面槽1 | T08-8-1 | 0.1mm/r-110% | 80m/min（线速度）-70% | 0.2 | 否 |  | 117-104-118-
XXX10 | XXXX.XX.2812 | 140 | 23-24-4 | 精加工 | 流道面槽2 | T09-7-1 | 0.1mm/r-100% | 80m/min（线速度）-70% | 0.2
XXX10 | XXXX.XX.2812 | 140 | 23-24-4 | 精加工 | 流道面槽2 | T09-7-1 | 0.1mm/r-100% | 80m/min（线速度）-70% | 0.18
XXX10 | XXXX.XX.2812 | 140 | 23-24-4 | 精加工 | 流道面槽2 | T09-7-1 | 0.1mm/r-100% | 80m/min（线速度）-70% | 0.2 | 否 |  | 114-103
XXX10 | XXXX.XX.2812 | 140 | 23-24-8 | 粗加工 | 端面 | T01-16-1 | 0.1mm/r-80%->130% | 75m/min（线速度）-80% | 1 | 否 |  | 159-97.66
XXX10 | XXXX.XX.2812 | 140 | 23-24-8 | 粗加工 | 流道面（1） | T01-16-1 | 0.1mm/r-90% | 65m/min（线速度）- 80% | 1
XXX10 | XXXX.XX.2812 | 140 | 23-24-8 | 粗加工 | 流道面（1） | T01-16-1 | 0.15mm/r-90% | 65m/min（线速度）- 80% | 0.979
XXX10 | XXXX.XX.2812 | 140 | 23-24-8 | 粗加工 | 流道面（1） | T01-16-1 | 0.15mm/r-90% | 65m/min（线速度）- 80% | 0.951
XXX10 | XXXX.XX.2812 | 140 | 23-24-8 | 粗加工 | 流道面（1） | T01-16-1 | 0.15mm/r-90% | 65m/min（线速度）- 80% | 0.989
XXX10 | XXXX.XX.2812 | 140 | 23-24-8 | 粗加工 | 流道面（1） | T01-16-1 | 0.15mm/r-90% | 65m/min（线速度）- 80% | 1
XXX10 | XXXX.XX.2812 | 140 | 23-24-8 | 粗加工 | 流道面（1） | T01-16-1 | 0.15mm/r-90% | 65m/min（线速度）- 80% | 1
XXX10 | XXXX.XX.2812 | 140 | 23-24-8 | 粗加工 | 流道面（1） | T01-16-1 | 0.15mm/r-90% | 65m/min（线速度）- 80% | 1 | 否 |  | 283.187-151.593
XXX10 | XXXX.XX.2812 | 140 | 23-24-8 | 粗加工 | 流道面（2） | T01-17-1 | 0.1mm/r-100% | 65m/min（线速度）- 80% | 0.979
XXX10 | XXXX.XX.2812 | 140 | 23-24-8 | 粗加工 | 流道面（2） | T01-17-1 | 0.1mm/r-100% | 65m/min（线速度）- 80% | 0.951
XXX10 | XXXX.XX.2812 | 140 | 23-24-8 | 粗加工 | 流道面（2） | T01-17-1 | 0.1mm/r-100% | 65m/min（线速度）- 80% | 0.989
XXX10 | XXXX.XX.2812 | 140 | 23-24-8 | 粗加工 | 流道面（2） | T01-17-1 | 0.1mm/r-100% | 65m/min（线速度）- 80% | 1
XXX10 | XXXX.XX.2812 | 140 | 23-24-8 | 粗加工 | 流道面（2） | T01-17-1 | 0.1mm/r-100% | 65m/min（线速度）- 80% | 1
XXX10 | XXXX.XX.2812 | 140 | 23-24-8 | 粗加工 | 流道面（2） | T01-17-1 | 0.1mm/r-100% | 65m/min（线速度）- 80% | 1 | 否 |  | 175.711-
XXX10 | XXXX.XX.2812 | 140 | 23-24-8 | 粗加工 | 流道面（3） | T01-17-2 | 0.1mm/r-120% | 65m/min（线速度）- 80% | 0.979
XXX10 | XXXX.XX.2812 | 140 | 23-24-8 | 粗加工 | 流道面（3） | T01-17-2 | 0.1mm/r-120% | 65m/min（线速度）- 80% | 0.951
XXX10 | XXXX.XX.2812 | 140 | 23-24-8 | 粗加工 | 流道面（3） | T01-17-2 | 0.1mm/r-120% | 65m/min（线速度）- 80% | 0.989
XXX10 | XXXX.XX.2812 | 140 | 23-24-8 | 粗加工 | 流道面（3） | T01-17-2 | 0.1mm/r-120% | 65m/min（线速度）- 80% | 1
XXX10 | XXXX.XX.2812 | 140 | 23-24-8 | 粗加工 | 流道面（3） | T01-17-2 | 0.1mm/r-120% | 65m/min（线速度）- 80% | 1
XXX10 | XXXX.XX.2812 | 140 | 23-24-8 | 粗加工 | 流道面（3） | T01-17-2 | 0.1mm/r-120% | 65m/min（线速度）- 80% | 1 | 否 |  | 127.476-
XXX10 | XXXX.XX.2812 | 140 | 23-24-8 | 粗加工 | 流道面（4） | T01-17-2 | 0.1mm/r-120% | 65m/min（线速度）- 80% | 1.14
XXX10 | XXXX.XX.2812 | 140 | 23-24-8 | 粗加工 | 流道面（4） | T01-17-2 | 0.1mm/r-120% | 65m/min（线速度）- 80% | 1.16
XXX10 | XXXX.XX.2812 | 140 | 23-24-8 | 粗加工 | 流道面（4） | T01-17-2 | 0.1mm/r-120% | 65m/min（线速度）- 80% | 1.19
XXX10 | XXXX.XX.2812 | 140 | 23-24-8 | 粗加工 | 流道面（4） | T01-17-2 | 0.1mm/r-120% | 65m/min（线速度）- 80% | 1.28
XXX10 | XXXX.XX.2812 | 140 | 23-24-8 | 粗加工 | 流道面（4） | T01-17-2 | 0.1mm/r-120% | 65m/min（线速度）- 80% | 1.2
XXX10 | XXXX.XX.2812 | 140 | 23-24-8 | 粗加工 | 流道面（4） | T01-17-2 | 0.1mm/r-120% | 65m/min（线速度）- 80% | 1.3 | 否 |  | 296.296-
XXX10 | XXXX.XX.2812 | 140 | 23-24-8 | 粗加工 | 流道面（5） | T01-17-3 | 0.1mm/r-120% | 65m/min（线速度）- 80% | 0.979
XXX10 | XXXX.XX.2812 | 140 | 23-24-8 | 粗加工 | 流道面（5） | T01-17-3 | 0.1mm/r-120% | 65m/min（线速度）- 80% | 0.951 | 否 |  | 139.022-134.367
XXX10 | XXXX.XX.2812 | 140 | 23-24-8 | 粗加工 | 流道面槽1 | T08-7-1 | 0.1mm/r-110% | 80m/min（线速度）-80% | 0.713
XXX10 | XXXX.XX.2812 | 140 | 23-24-8 | 粗加工 | 流道面槽1 | T08-7-1 | 0.1mm/r-110% | 80m/min（线速度）-80% | 0.796
XXX10 | XXXX.XX.2812 | 140 | 23-24-8 | 粗加工 | 流道面槽1 | T08-7-1 | 0.1mm/r-110% | 80m/min（线速度）-80% | 0.701 | 是 | 微崩刃 | 161.929-106.804 | 575.366-55.125
XXX10 | XXXX.XX.2812 | 140 | 23-24-8 | 粗加工 | 流道面槽2 | T09-6-1 | 0.1mm/r-100% | 80m/min（线速度）-80% |  | 否 |  | 89.578-117.14
XXX10 | XXXX.XX.2812 | 140 | 23-24-8 | 粗加工 | 大外圆 | T02-6-1 | 0.12mm/r-100% | 56m/min（线速度）-80% | 1.5 | 是 | 严重破损 | 1474.591 | 1026.701-1257.537
XXX10 | XXXX.XX.2812 | 140 | 23-24-8 | 粗加工 | 下凸耳 | T02-6-1 | 0.12mm/r-140%->120% | 56m/min（线速度）-80% | 0.8
XXX10 | XXXX.XX.2812 | 140 | 23-24-8 | 粗加工 | 下凸台 | T03-13-1 | 0.12mm/r-120%->110% | 56m/min（线速度）-80% | 0.8
XXX10 | XXXX.XX.2812 | 140 | 23-24-8 | 粗加工 | 上凸耳 | T03-13-1 | 0.12mm/r-110% | 56m/min（线速度）-80% | 0.8 | 是 | 严重破损 | 1419.466 | 992.248-1419.466
XXX10 | XXXX.XX.2812 | 140 | 23-24-8 | 粗加工 | 上凸台 | T03-13-2 | 0.12mm/r-120% | 56m/min（线速度）-80% | 0.8 | 是 | 严重破损 | 1367.786- | 754.522-1064.599
XXX10 | XXXX.XX.2812 | 140 | 23-24-8 | 精加工 | 端面 | T01-18-1 | 0.1mm/r-110%->90% | 80m/min（线速度）-110%->70% | 0.2 | 否 |  | 182.28-
XXX10 | XXXX.XX.2812 | 140 | 23-24-8 | 精加工 | 大外圆 | T02-7-1 | 0.1mm/r-100% | 65m/min（线速度）- 90% | 0.15
XXX10 | XXXX.XX.2812 | 140 | 23-24-8 | 精加工 | 下凸耳 | T02-7-1 | 0.1mm/r-100% | 65m/min（线速度）- 90% | 0.2 | 否 |  | 194.66-168.06-233.03
XXX10 | XXXX.XX.2812 | 140 | 23-24-8 | 精加工 | 内端面 | T03-14-1 | 0.1mm/r-90% | 65m/min（线速度）- 100% | 0.2
XXX10 | XXXX.XX.2812 | 140 | 23-24-8 | 精加工 | 下凸台 | T03-14-1 | 0.1mm/r-90% | 65m/min（线速度）- 100% | 0.2
XXX10 | XXXX.XX.2812 | 140 | 23-24-8 | 精加工 | 上凸耳 | T03-14-1 | 0.1mm/r-90% | 65m/min（线速度）- 100% | 0.2
XXX10 | XXXX.XX.2812 | 140 | 23-24-8 | 精加工 | 上凸台 | T03-14-1 | 0.1mm/r-90% | 65m/min（线速度）- 100% | 0.2 | 是 | 破损 | 691-619-678-809 | 671-809
XXX10 | XXXX.XX.2812 | 140 | 23-24-8 | 精加工 | 流道面 | T01-18-1 | 0.1mm/r-120% | 80m/min（线速度）-90% | 0.2
XXX10 | XXXX.XX.2812 | 140 | 23-24-8 | 精加工 | 流道面 | T01-18-1 | 0.1mm/r-120% | 80m/min（线速度）-90% | 0.157
XXX10 | XXXX.XX.2812 | 140 | 23-24-8 | 精加工 | 流道面 | T01-18-1 | 0.1mm/r-120% | 80m/min（线速度）-90% | 0.211
XXX10 | XXXX.XX.2812 | 140 | 23-24-8 | 精加工 | 流道面 | T01-18-1 | 0.1mm/r-120% | 80m/min（线速度）-90% | 0.196
XXX10 | XXXX.XX.2812 | 140 | 23-24-8 | 精加工 | 流道面 | T01-18-1 | 0.1mm/r-120% | 80m/min（线速度）-90% | 0.284
XXX10 | XXXX.XX.2812 | 140 | 23-24-8 | 精加工 | 流道面 | T01-18-1 | 0.1mm/r-120% | 80m/min（线速度）-90% | 0.201
XXX10 | XXXX.XX.2812 | 140 | 23-24-8 | 精加工 | 流道面 | T01-18-1 | 0.1mm/r-120% | 80m/min（线速度）-90% | 0.309
XXX10 | XXXX.XX.2812 | 140 | 23-24-8 | 精加工 | 流道面 | T01-18-1 | 0.1mm/r-120% | 80m/min（线速度）-90% | 0.203
XXX10 | XXXX.XX.2812 | 140 | 23-24-8 | 精加工 | 流道面 | T01-18-1 | 0.1mm/r-120% | 80m/min（线速度）-90% | 0.201 | 否 |  | 169.22-
XXX10 | XXXX.XX.2812 | 140 | 23-24-8 | 精加工 | 流道面槽1 | T08-8-1 | 0.1mm/r-110% | 80m/min（线速度）-90% | 0.187
XXX10 | XXXX.XX.2812 | 140 | 23-24-8 | 精加工 | 流道面槽1 | T08-8-1 | 0.1mm/r-110% | 80m/min（线速度）-90% | 0.2
XXX10 | XXXX.XX.2812 | 140 | 23-24-8 | 精加工 | 流道面槽1 | T08-8-1 | 0.1mm/r-110% | 80m/min（线速度）-90% | 0.2 | 否 |  | 124-131-
XXX10 | XXXX.XX.2812 | 140 | 23-24-8 | 精加工 | 流道面槽2 | T09-7-1 | 0.1mm/r-100% | 80m/min（线速度）-70% | 0.2
XXX10 | XXXX.XX.2812 | 140 | 23-24-8 | 精加工 | 流道面槽2 | T09-7-1 | 0.1mm/r-100% | 80m/min（线速度）-70% | 0.18
XXX10 | XXXX.XX.2812 | 140 | 23-24-8 | 精加工 | 流道面槽2 | T09-7-1 | 0.1mm/r-100% | 80m/min（线速度）-70% | 0.2 | 否 |  | 182-212-206-119-102-99-91
XXX100 | XXXX.XX.4231 | 50 | 23-5-1 | 粗加工 | 后外圆+内端面 | T02-2-1 | 0.12 | 30 | 0.788
XXX100 | XXXX.XX.4231 | 50 | 23-5-1 | 粗加工 | 内端面+后外圆 | T02-2-1 | 0.12 | 30 | 0.211 | 否 |  | 214.286-210.164-175.711
XXX100 | XXXX.XX.4231 | 50 | 23-5-1 | 粗加工 | 内端面+后外圆 | T02-2-2 | 0.12 | 30 | 0.8 | 否 |  | 144.703-124.031
XXX100 | XXXX.XX.4231 | 50 | 23-5-1 | 粗加工 | 后外圆 | T02-2-3 | 0.12 | 30 | 0.8 | 否 |  | 248.062-223.945
XXX100 | XXXX.XX.4231 | 50 | 23-5-1 | 粗加工 | 外小端面+内孔 | T03-1-1 | 0.12 | 30 | 0.65 | 否 |  | 175.711-
XXX100 | XXXX.XX.4231 | 50 | 23-5-1 | 粗加工 | 内孔 | T03-2-1 | 0.12 | 30 | 0.781 | 否 |  | 155.039-120.25
XXX100 | XXXX.XX.4231 | 50 | 23-5-1 | 粗加工 | 内孔 | T03-2-2 | 0.12 | 30 | 0.781 | 否 |  | 148.148-150.148
XXX100 | XXXX.XX.4231 | 50 | 23-5-1 | 粗加工 | 内孔 | T03-2-3 | 0.12 | 30 | 0.781 | 否 |  | 206.718-155.039
XXX100 | XXXX.XX.4231 | 50 | 23-5-1 | 粗加工 | 内孔 | T03-2-4 | 0.12 | 30 | 0.781 | 否 |  | 175.711-168.484
XXX100 | XXXX.XX.4231 | 50 | 23-5-1 | 粗加工 | 内孔 | T03-3-1 | 0.12 | 30 | 0.781 | 否 |  | 165.375-178.82
XXX100 | XXXX.XX.4231 | 50 | 23-5-1 | 粗加工 | 内孔 | T03-3-2 | 0.12 | 30 | 0.781 | 否 |  | 158.484-166.593
XXX100 | XXXX.XX.4231 | 50 | 23-5-1 | 粗加工 | 内孔 | T03-3-3 | 0.12 | 30 | 0.781 | 否 |  | 202.601-216.164
XXX100 | XXXX.XX.4231 | 50 | 23-5-1 | 粗加工 | 内孔 | T03-3-4 | 0.12 | 30 | 0.781 | 是 | 微崩刃 | 299.742-265.289 | 651.163-89.578
XXX100 | XXXX.XX.4231 | 50 | 23-5-1 | 粗加工 | 内孔 | T03-4-1 | 0.12 | 30 | 0.781 | 否 |  | 178.82-210.828
XXX100 | XXXX.XX.4231 | 50 | 23-5-1 | 粗加工 | 内孔 | T03-4-2 | 0.12 | 30 | 0.781 | 否 |  | 210.164-192.937
XXX100 | XXXX.XX.4231 | 50 | 23-5-1 | 粗加工 | 内孔 | T03-4-3 | 0.12 | 30 | 0.781 | 否 |  | 117.14-179.156
XXX100 | XXXX.XX.4231 | 50 | 23-5-1 | 粗加工 | 内孔曲面 | T05-1-1 | 0.12 | 30 | 0.4 | 否 |  | 151.593-117.14
XXX100 | XXXX.XX.4231 | 50 | 23-5-1 | 粗加工 | 内孔曲面 | T05-1-2 | 0.12 | 30 | 0.4 | 否 |  | 217.054-313.523
XXX100 | XXXX.XX.4231 | 50 | 23-5-1 | 精加工 | 外大端面+大外圆 | T01-1-1 | 0.12 | 35 | 0.15 | 否 |  | 148.148-200.5
XXX100 | XXXX.XX.4231 | 50 | 23-5-1 | 精加工 | 内端面+后外圆 | T02-3-1 | 0.12 | 35 | 0.15 | 否 |  | 172.265-192.937
XXX100 | XXXX.XX.4231 | 50 | 23-5-1 | 精加工 | 内端面+后外圆 | T02-4-1 | 0.12 | 35 | 0.15 | 否 |  | 210.164-165.375
XXX100 | XXXX.XX.4231 | 50 | 23-5-1 | 精加工 | 小端面+内孔 | T04-1-1 | 0.12 | 35 | 0.15 | 是 | 微崩刃 | 296.296-279.07 | 493.827-20.69
XXX100 | XXXX.XX.4231 | 50 | 23-5-1 | 精加工 | 小端面 | T04-1-2 | 0.12 | 35 | 0.15 | 是 | 微崩刃 | 272.179-316.968 | 375.538-51.68
XXX100 | XXXX.XX.4231 | 50 | 23-5-1 | 精加工 | 内孔曲面 | T05-2-1 | 0.1 | 32 | 0.4 | 否 |  | 227.39-275.624
XXX100 | XXXX.XX.4231 | 50 | 23-5-1 | 精加工 | 内孔曲面 | T05-2-2 | 0.1 | 32 | 0.4 | 是 | 破损 | 210.164-176.375 | 334.195-210.164
XXX100 | XXXX.XX.4231 | 50 | 23-5-2 | 精加工 | 外大端面+大外圆 | T01-4-1 | 0.12 | 35 | 0.15 | 否 |  | 275.624-199.828
XXX100 | XXXX.XX.4231 | 50 | 23-5-2 | 精加工 | 内端面+后外圆 | T02-7-1 | 0.12 | 35 | 0.15
XXX100 | XXXX.XX.4231 | 50 | 23-5-2 | 精加工 | 内端面+后外圆 | T02-7-2 | 0.12 | 35 | 0.15
XXX100 | XXXX.XX.4231 | 50 | 23-5-2 | 精加工 | 小端面+内孔 | T03-9-1 | 0.12 | 35 | 0.15 | 是 | 微崩刃 | 213.609-323.859-192.937
XXX100 | XXXX.XX.4231 | 50 | 23-5-2 | 精加工 | 小端面 | T03-9-2 | 0.12 | 35 | 0.15 | 是 | 微崩刃 | 310.078-254.953 | 282.515-58.57
XXX100 | XXXX.XX.4231 | 50 | 23-5-2 | 精加工 | 内孔曲面 | T05-4-1 | 0.1 | 32 | 0.4 | 否 |  | 210.164-
XXX100 | XXXX.XX.4231 | 50 | 23-5-2 | 精加工 | 内孔曲面 | T05-5-1 | 0.1 | 32 | 0.4 | 否 |  | 186.047-117.14
XXX100 | XXXX.XX.4231 | 50 | 23-5-3 | 粗加工 | 外大端面+大外圆 | T01-3-1 | 0.12 | 30 | 0.8 | 否 |  | 199.828-189.492
XXX100 | XXXX.XX.4231 | 50 | 23-5-3 | 粗加工 | 大外圆 | T01-3-2 | 0.12 | 30 | 0.8 | 是 | 微崩刃 | 106.804-148.148-117.14 | 578.811-51.68
XXX100 | XXXX.XX.4231 | 50 | 23-5-3 | 粗加工 | 后外圆+内端面 | T02-5-3 | 0.12 | 30 | 0.788 | 否 |  | 158.484-134.367
XXX100 | XXXX.XX.4231 | 50 | 23-5-3 | 粗加工 | 内端面+后外圆 | T02-5-4 | 0.12 | 30 | 0.211 | 是 | 微崩刃 | 189.492-179.156 | 343.454-51.68
XXX100 | XXXX.XX.4231 | 50 | 23-5-3 | 粗加工 | 内端面+后外圆 | T02-6-1 | 0.12 | 30 | 0.8 | 否 |  | 217.054-196.382
XXX100 | XXXX.XX.4231 | 50 | 23-5-3 | 粗加工 | 后外圆 | T02-6-2 | 0.12 | 30 | 0.8 | 否 |  | 165.375-186.047
XXX100 | XXXX.XX.4231 | 50 | 23-5-3 | 粗加工 | 外小端面+内孔 | T03-6-1 | 0.12 | 30 | 0.65 | 否 |  | 165.375-196.382
XXX100 | XXXX.XX.4231 | 50 | 23-5-3 | 粗加工 | 内孔 | T03-6-2 | 0.12 | 30 | 0.781 | 是 | 微崩刃 | 272.179-210.164 | 399.655-48.234
XXX100 | XXXX.XX.4231 | 50 | 23-5-3 | 粗加工 | 内孔 | T03-7-1 | 0.12 | 30 | 0.781 | 否 |  | 140.922-192.937
XXX100 | XXXX.XX.4231 | 50 | 23-5-3 | 粗加工 | 内孔 | T03-7-2 | 0.12 | 30 | 0.781 | 否 |  | 158.484-155.039
XXX100 | XXXX.XX.4231 | 50 | 23-5-3 | 粗加工 | 内孔 | T03-7-3 | 0.12 | 30 | 0.781 | 否 |  | 161.929-134.367
XXX100 | XXXX.XX.4231 | 50 | 23-5-3 | 粗加工 | 内孔 | T03-7-4 | 0.12 | 30 | 0.781 | 否 |  | 161.929-189.492
XXX100 | XXXX.XX.4231 | 50 | 23-5-3 | 粗加工 | 内孔 | T03-8-1 | 0.12 | 30 | 0.781 | 是 | 崩刃 | 327.304- | 792.42-99.914
XXX100 | XXXX.XX.4231 | 50 | 23-5-3 | 粗加工 | 内孔 | T03-8-2 | 0.12 | 30 | 0.781 | 否 |  | 144.703-179.156
XXX100 | XXXX.XX.4231 | 50 | 23-5-3 | 粗加工 | 内孔 | T03-8-3 | 0.12 | 30 | 0.781 | 否 |  | 93.023-158.484
XXX100 | XXXX.XX.4231 | 50 | 23-5-3 | 粗加工 | 内孔曲面 | T05-3-2 | 0.1 | 32 | 0.4 | 否 |  | 256.844-234.281-124.031
XXX100 | XXXX.XX.4231 | 50 | 23-5-5 | 粗加工 | 内孔曲面 | T05-3-1 | 0.1 | 32 | 0.4 | 否 |  | 261.844-165.375
XXX100 | XXXX.XX.4231 | 50 | 23-5-5 | 精加工 | 外大端面+大外圆 | T01-2-1 | 0.12 | 35 | 0.15
XXX100 | XXXX.XX.4231 | 50 | 23-5-5 | 精加工 | 外大端面+大外圆 | T01-2-1 | 0.12 | 35 | 0.15 | 否 |  | 165.375-196.382
XXX100 | XXXX.XX.4231 | 50 | 23-5-5 | 精加工 | 内端面+后外圆 | T02-5-1 | 0.12 | 35 | 0.15
XXX100 | XXXX.XX.4231 | 50 | 23-5-5 | 精加工 | 内端面+后外圆 | T02-5-1 | 0.12 | 35 | 0.15 | 否 |  | 217.054-172.265
XXX100 | XXXX.XX.4231 | 50 | 23-5-5 | 精加工 | 内端面+后外圆 | T02-5-2 | 0.12 | 35 | 0.15
XXX100 | XXXX.XX.4231 | 50 | 23-5-5 | 精加工 | 内端面+后外圆 | T02-5-2 | 0.12 | 35 | 0.15 | 是 | 微崩刃 | 182.601-251.507 | 213.018-23.953

## 质量表
零件名称 | 图号 | 工序 | 零件ID | 特征 | 加工类型 | 粗糙度
XXX10 | XXXX.XX.062 | 30 | 23-5-1 | 后外圆 | 粗（半精） | 1.4695
XXX10 | XXXX.XX.062 | 30 | 23-5-1 | 后外圆 | 精 | 1.169
XXX10 | XXXX.XX.062 | 30 | 23-5-1 | 内端面 | 粗（半精） | 2.802
XXX10 | XXXX.XX.062 | 30 | 23-5-1 | 内端面 | 精 | 1.0855
XXX10 | XXXX.XX.062 | 30 | 23-5-1 | 大外圆 | 粗（半精） | 1.29675
XXX10 | XXXX.XX.062 | 30 | 23-5-1 | 大外圆 | 精 | 0.98475
XXX10 | XXXX.XX.062 | 30 | 23-5-1 | 外端面 | 粗（半精） | 0.715
XXX10 | XXXX.XX.062 | 30 | 23-5-1 | 外端面 | 精 | 0.6943333
XXX10 | XXXX.XX.062 | 30 | 23-5-1 | 外小端面 | 粗（半精） | 0.901
XXX10 | XXXX.XX.062 | 30 | 23-5-1 | 外小端面 | 精 | 0.668
XXX10 | XXXX.XX.062 | 30 | 23-5-1 | 内孔1 | 粗（半精） | 2.656
XXX10 | XXXX.XX.062 | 30 | 23-5-1 | 内孔1 | 精 | 1.78
XXX10 | XXXX.XX.062 | 30 | 23-5-1 | 内孔2 | 粗（半精） | 2.287
XXX10 | XXXX.XX.062 | 30 | 23-5-1 | 内孔2 | 精 | 1.289333
XXX10 | XXXX.XX.062 | 30 | 23-5-5 | 外大端面 | 精 | 1.257333
XXX10 | XXXX.XX.062 | 30 | 23-5-5 | 后外圆 | 精 | 1.410333
XXX10 | XXXX.XX.062 | 30 | 23-5-5 | 大外圆 | 精 | 1.289
XXX10 | XXXX.XX.062 | 30 | 23-5-5 | 内端面 | 精 | 1.126
XXX10 | XXXX.XX.062 | 30 | 23-5-3 | 外大端面 | 粗（半精） | 1.0054
XXX10 | XXXX.XX.062 | 30 | 23-5-3 | 内端面 | 粗（半精） | 1.0046
XXX10 | XXXX.XX.062 | 30 | 23-5-3 | 大外圆 | 粗（半精） | 1.1848
XXX10 | XXXX.XX.062 | 30 | 23-5-3 | 后外圆 | 粗（半精） | 1.4396
XXX10 | XXXX.XX.062 | 30 | 23-6-1 | 外端面 | 精 | 0.9324
XXX10 | XXXX.XX.062 | 30 | 23-6-1 | 内端面 | 精 | 0.6766
XXX10 | XXXX.XX.062 | 30 | 23-6-1 | 大外圆 | 精 | 2.0534
XXX10 | XXXX.XX.062 | 30 | 23-6-1 | 后外圆 | 精 | 0.6836667
XXX10 | XXXX.XX.062 | 30 | 23-6-1 | 外小端面 | 精 | 0.7636
XXX10 | XXXX.XX.062 | 30 | 23-6-1 | 内孔2 | 精 | 1.564333
XXX10 | XXXX.XX.062 | 30 | 23-6-1 | 内孔2 | 精 | 1.2035
XXX10 | XXXX.XX.1801 | 530 | 23-34-7 | 大外端面 | 精 | 0.61
XXX10 | XXXX.XX.1801 | 530 | 23-34-7 | 内端面 | 精 | 0.50725
XXX10 | XXXX.XX.1801 | 530 | 23-34-7 | 外圆 | 精 | 0.96525
XXX10 | XXXX.XX.1801 | 530 | 23-34-7 | 内圆 | 精 | 1.589667
XXX10 | XXXX.XX.1801 | 530 | 23-34-7 | 小外端 | 精 | 0.746
XXX10 | XXXX.XX.1801 | 530 | 23-34-7 | 后外圆 | 精 | 1.098667
XXX10 | XXXX.XX.1801 | 530 | 23-32-2 | 大外端面 | 精 | 0.5176667
XXX10 | XXXX.XX.1801 | 530 | 23-32-2 | 内端面 | 精 | 0.7893333
XXX10 | XXXX.XX.1801 | 530 | 23-32-2 | 外圆 | 精 | 0.7635
XXX10 | XXXX.XX.1801 | 530 | 23-32-2 | 内圆 | 精 | 1.072667
XXX10 | XXXX.XX.1801 | 530 | 23-32-2 | 小外端 | 精 | 0.5146667
XXX10 | XXXX.XX.1801 | 530 | 23-32-2 | 后外圆 | 精 | 0.9376667
XXX10 | XXXX.XX.1801 | 530 | 23-32-1 | 大外端面 | 粗（半精） | 0.527
XXX10 | XXXX.XX.1801 | 530 | 23-32-1 | 大外端面 | 精 | 0.53
XXX10 | XXXX.XX.1801 | 530 | 23-32-1 | 内端面 | 粗（半精） | 1.239667
XXX10 | XXXX.XX.1801 | 530 | 23-32-1 | 内端面 | 精 | 0.723
XXX10 | XXXX.XX.1801 | 530 | 23-32-1 | 外圆 | 粗（半精） | 1.088
XXX10 | XXXX.XX.1801 | 530 | 23-32-1 | 外圆 | 精 | 0.8423333
XXX10 | XXXX.XX.1801 | 530 | 23-32-1 | 内圆 | 粗（半精） | 0.9535
XXX10 | XXXX.XX.1801 | 530 | 23-32-1 | 内圆 | 精 | 1.22225
XXX10 | XXXX.XX.1801 | 530 | 23-32-1 | 小外端 | 精 | 0.961
XXX10 | XXXX.XX.1801 | 530 | 23-32-1 | 后外圆 | 精 | 0.949
XXX10 | XXXX.XX.1801 | 530 | 23-34-5 | 大外端面 | 精 | 0.464
XXX10 | XXXX.XX.1801 | 530 | 23-34-5 | 内端面 | 精 | 0.5504
XXX10 | XXXX.XX.1801 | 530 | 23-34-5 | 外圆 | 精 | 1.0144
XXX10 | XXXX.XX.1801 | 530 | 23-34-5 | 内圆 | 精 | 1.19275
XXX10 | XXXX.XX.1801 | 530 | 23-34-5 | 小外端 | 精 | 1.1564
XXX10 | XXXX.XX.1801 | 530 | 23-34-5 | 后外圆 | 精 | 0.8
XXX10 | XXXX.XX.1812 | 125 | 23-28-15 | 内孔1断续 | 粗（半精） | 5.56225
XXX10 | XXXX.XX.1812 | 125 | 23-28-15 | 内孔2 | 粗（半精） | 2.512
XXX10 | XXXX.XX.1812 | 125 | 23-28-15 | 内孔3 | 粗（半精） | 1.392
XXX10 | XXXX.XX.1812 | 125 | 23-28-15 | 内孔4断续 | 粗（半精） | 3.0115
XXX10 | XXXX.XX.1812 | 125 | 23-28-15 | 内孔6 | 粗（半精） | 1.725
XXX10 | XXXX.XX.1812 | 125 | 23-28-15 | 内孔8断续 | 粗（半精） | 3.377333
XXX10 | XXXX.XX.1812 | 125 | 23-28-15 | 内孔9 | 粗（半精） | 1.5395
XXX10 | XXXX.XX.1812 | 125 | 23-28-15 | 内孔10 | 粗（半精） | 2.562333
XXX10 | XXXX.XX.1812 | 125 | 23-28-10 | 内孔1断续 | 粗（半精） | 7.059333
XXX10 | XXXX.XX.1812 | 125 | 23-28-10 | 内孔1断续 | 精 | 1.076
XXX10 | XXXX.XX.1812 | 125 | 23-28-10 | 内孔2 | 粗（半精） | 2.218
XXX10 | XXXX.XX.1812 | 125 | 23-28-10 | 内孔9 | 粗（半精） | 3.342
XXX10 | XXXX.XX.1812 | 125 | 23-28-10 | 内孔10 | 粗（半精） | 2.243
XXX10 | XXXX.XX.2812 | 140 | 23-22-6 | 上凸台 | 粗（半精） | 2.472
XXX10 | XXXX.XX.2812 | 140 | 23-22-6 | 上凸台 | 精 | 1.4335
XXX10 | XXXX.XX.2812 | 140 | 23-22-6 | 上凸耳 | 粗（半精） | 6.299
XXX10 | XXXX.XX.2812 | 140 | 23-22-6 | 上凸耳 | 精 | 1.74775
XXX10 | XXXX.XX.2812 | 140 | 23-22-6 | 下凸台 | 粗（半精） | 2.52575
XXX10 | XXXX.XX.2812 | 140 | 23-22-6 | 下凸台 | 精 | 1.52925
XXX10 | XXXX.XX.2812 | 140 | 23-22-6 | 下凸耳 | 粗（半精） | 1.3465
XXX10 | XXXX.XX.2812 | 140 | 23-22-6 | 下凸耳 | 精 | 1.052667
XXX10 | XXXX.XX.2812 | 140 | 23-22-6 | 端面 | 粗（半精） | 0.73
XXX10 | XXXX.XX.2812 | 140 | 23-22-6 | 端面 | 精 | 1.170667
XXX10 | XXXX.XX.2812 | 140 | 23-22-6 | 大外圆 | 粗（半精） | 2.220667
XXX10 | XXXX.XX.2812 | 140 | 23-22-6 | 大外圆 | 精 | 2.498
XXX10 | XXXX.XX.2812 | 140 | 23-22-6 | 流道面 | 粗（半精） | 1.809
XXX10 | XXXX.XX.2812 | 140 | 23-22-6 | 流道面 | 精 | 1.519667
XXX10 | XXXX.XX.2812 | 140 | 23-22-6 | 内端面 | 精 | 1.34
XXX10 | XXXX.XX.2812 | 140 | 23-22-10 | 上凸台 | 粗（半精） | 2.940333
XXX10 | XXXX.XX.2812 | 140 | 23-22-10 | 上凸台 | 精 | 2.816667
XXX10 | XXXX.XX.2812 | 140 | 23-22-10 | 上凸耳 | 粗（半精） | 3.828333
XXX10 | XXXX.XX.2812 | 140 | 23-22-10 | 上凸耳 | 精 | 2.0085
XXX10 | XXXX.XX.2812 | 140 | 23-22-10 | 下凸台 | 粗（半精） | 1.813
XXX10 | XXXX.XX.2812 | 140 | 23-22-10 | 下凸台 | 精 | 1.15
XXX10 | XXXX.XX.2812 | 140 | 23-22-10 | 下凸耳 | 粗（半精） | 2.259
XXX10 | XXXX.XX.2812 | 140 | 23-22-10 | 下凸耳 | 精 | 1.33425
XXX10 | XXXX.XX.2812 | 140 | 23-22-10 | 端面 | 精 | 1.36
XXX10 | XXXX.XX.2812 | 140 | 23-22-10 | 大外圆 | 粗（半精） | 1.97325
XXX10 | XXXX.XX.2812 | 140 | 23-22-10 | 大外圆 | 精 | 2.028
XXX10 | XXXX.XX.2812 | 140 | 23-22-10 | 流道面 | 粗（半精） | 1.9064
XXX10 | XXXX.XX.2812 | 140 | 23-22-10 | 流道面 | 精 | 1.1518
XXX10 | XXXX.XX.2812 | 140 | 23-22-10 | 内端面 | 精 | 0.7994
XXX10 | XXXX.XX.2812 | 140 | 23-22-11 | 上凸台 | 粗（半精） | 5.717
XXX10 | XXXX.XX.2812 | 140 | 23-22-11 | 上凸台 | 精 | 0.85675
XXX10 | XXXX.XX.2812 | 140 | 23-22-11 | 上凸耳 | 粗（半精） | 4.6095
XXX10 | XXXX.XX.2812 | 140 | 23-22-11 | 上凸耳 | 精 | 1.4506
XXX10 | XXXX.XX.2812 | 140 | 23-22-11 | 下凸台 | 粗（半精） | 2.0872
XXX10 | XXXX.XX.2812 | 140 | 23-22-11 | 下凸台 | 精 | 1.2258
XXX10 | XXXX.XX.2812 | 140 | 23-22-11 | 下凸耳 | 粗（半精） | 1.602
XXX10 | XXXX.XX.2812 | 140 | 23-22-11 | 下凸耳 | 精 | 1.2556
XXX10 | XXXX.XX.2812 | 140 | 23-22-11 | 端面 | 粗（半精） | 0.5746
XXX10 | XXXX.XX.2812 | 140 | 23-22-11 | 端面 | 精 | 0.7382
XXX10 | XXXX.XX.2812 | 140 | 23-22-11 | 大外圆 | 粗（半精） | 1.9578
XXX10 | XXXX.XX.2812 | 140 | 23-22-11 | 大外圆 | 精 | 2.5648
XXX10 | XXXX.XX.2812 | 140 | 23-22-11 | 流道面 | 粗（半精） | 1.9068
XXX10 | XXXX.XX.2812 | 140 | 23-22-11 | 流道面 | 精 | 1.7534
XXX10 | XXXX.XX.2812 | 140 | 23-22-11 | 内端面 | 精 | 0.5618
XXX10 | XXXX.XX.2812 | 140 | 23-22-18 | 上凸台 | 粗（半精） | 3.60925
XXX10 | XXXX.XX.2812 | 140 | 23-22-18 | 上凸台 | 精 | 0.673
XXX10 | XXXX.XX.2812 | 140 | 23-22-18 | 上凸耳 | 粗（半精） | 3.07525
XXX10 | XXXX.XX.2812 | 140 | 23-22-18 | 上凸耳 | 精 | 1.2636
XXX10 | XXXX.XX.2812 | 140 | 23-22-18 | 下凸台 | 粗（半精） | 1.9528
XXX10 | XXXX.XX.2812 | 140 | 23-22-18 | 下凸台 | 精 | 1.1466
XXX10 | XXXX.XX.2812 | 140 | 23-22-18 | 下凸耳 | 粗（半精） | 5.3144
XXX10 | XXXX.XX.2812 | 140 | 23-22-18 | 下凸耳 | 精 | 1.5634
XXX10 | XXXX.XX.2812 | 140 | 23-22-18 | 端面 | 粗（半精） | 1
XXX10 | XXXX.XX.2812 | 140 | 23-22-18 | 端面 | 精 | 1.1424
XXX10 | XXXX.XX.2812 | 140 | 23-22-18 | 大外圆 | 粗（半精） | 2.92025
XXX10 | XXXX.XX.2812 | 140 | 23-22-18 | 大外圆 | 精 | 2.854
XXX10 | XXXX.XX.2812 | 140 | 23-22-18 | 流道面 | 粗（半精） | 1.6754
XXX10 | XXXX.XX.2812 | 140 | 23-22-18 | 流道面 | 精 | 1.5374
XXX10 | XXXX.XX.2812 | 140 | 23-22-18 | 内端面 | 精 | 1.3088
XXX10 | XXXX.XX.2812 | 140 | 23-22-2 | 上凸台 | 粗（半精） | 2.0005
XXX10 | XXXX.XX.2812 | 140 | 23-22-2 | 上凸台 | 精 | 1.0365
XXX10 | XXXX.XX.2812 | 140 | 23-22-2 | 上凸耳 | 粗（半精） | 2.68075
XXX10 | XXXX.XX.2812 | 140 | 23-22-2 | 上凸耳 | 精 | 1.4412
XXX10 | XXXX.XX.2812 | 140 | 23-22-2 | 下凸台 | 粗（半精） | 2.7126
XXX10 | XXXX.XX.2812 | 140 | 23-22-2 | 下凸台 | 精 | 1.8112
XXX10 | XXXX.XX.2812 | 140 | 23-22-2 | 下凸耳 | 粗（半精） | 1.7952
XXX10 | XXXX.XX.2812 | 140 | 23-22-2 | 下凸耳 | 精 | 1.1588
XXX10 | XXXX.XX.2812 | 140 | 23-22-2 | 端面 | 粗（半精） | 0.8456
XXX10 | XXXX.XX.2812 | 140 | 23-22-2 | 端面 | 精 | 1.3814
XXX10 | XXXX.XX.2812 | 140 | 23-22-2 | 大外圆 | 粗（半精） | 2.3954
XXX10 | XXXX.XX.2812 | 140 | 23-22-2 | 大外圆 | 精 | 2.088
XXX10 | XXXX.XX.2812 | 140 | 23-22-2 | 流道面 | 粗（半精） | 2.395
XXX10 | XXXX.XX.2812 | 140 | 23-22-2 | 流道面 | 精 | 2.088
XXX10 | XXXX.XX.2812 | 140 | 23-22-1 | 上凸台 | 粗（半精） | 1.49925
XXX10 | XXXX.XX.2812 | 140 | 23-22-1 | 上凸耳 | 粗（半精） | 1.791
XXX10 | XXXX.XX.2812 | 140 | 23-22-1 | 下凸台 | 粗（半精） | 1.1932
XXX10 | XXXX.XX.2812 | 140 | 23-22-1 | 下凸耳 | 粗（半精） | 1.4524
XXX10 | XXXX.XX.2812 | 140 | 23-22-1 | 端面 | 粗（半精） | 0.7222
XXX10 | XXXX.XX.2812 | 140 | 23-22-1 | 大外圆 | 粗（半精） | 0.829
XXX10 | XXXX.XX.2812 | 140 | 23-22-1 | 流道面 | 粗（半精） | 1.39
XXX10 | XXXX.XX.2812 | 140 | 23-22-1 | 内端面 | 粗（半精） | 0.8394
XXX10 | XXXX.XX.2812 | 140 | 23-22-1 | 上凸耳 | 粗（半精） | 3.7745
XXX10 | XXXX.XX.2812 | 140 | 23-22-1 | 下凸台 | 粗（半精） | 3.38
XXX10 | XXXX.XX.2812 | 140 | 23-22-1 | 端面 | 粗（半精） | 1.12
XXX10 | XXXX.XX.2812 | 140 | 23-22-1 | 流道面 | 粗（半精） | 1.5812
XXX10 | XXXX.XX.2812 | 140 | 23-24-1 | 上凸台 | 精 | 1.49925
XXX10 | XXXX.XX.2812 | 140 | 23-24-1 | 上凸耳 | 精 | 1.791
XXX10 | XXXX.XX.2812 | 140 | 23-24-1 | 下凸台 | 精 | 1.189
XXX10 | XXXX.XX.2812 | 140 | 23-24-1 | 下凸耳 | 精 | 1.3844
XXX10 | XXXX.XX.2812 | 140 | 23-24-1 | 端面 | 精 | 0.7222
XXX10 | XXXX.XX.2812 | 140 | 23-24-1 | 大外圆 | 精 | 0.829
XXX10 | XXXX.XX.2812 | 140 | 23-24-1 | 流道面 | 精 | 1.39
XXX10 | XXXX.XX.2812 | 140 | 23-24-1 | 内端面 | 精 | 0.8394
XXX10 | XXXX.XX.2812 | 140 | 23-24-3 | 上凸台 | 粗（半精） | 2.31475
XXX10 | XXXX.XX.2812 | 140 | 23-24-3 | 上凸台 | 精 | 1.70675
XXX10 | XXXX.XX.2812 | 140 | 23-24-3 | 上凸耳 | 粗（半精） | 3.1935
XXX10 | XXXX.XX.2812 | 140 | 23-24-3 | 上凸耳 | 精 | 1.6966
XXX10 | XXXX.XX.2812 | 140 | 23-24-3 | 下凸台 | 粗（半精） | 2.1396
XXX10 | XXXX.XX.2812 | 140 | 23-24-3 | 下凸台 | 精 | 1.4668
XXX10 | XXXX.XX.2812 | 140 | 23-24-3 | 下凸耳 | 粗（半精） | 1.4552
XXX10 | XXXX.XX.2812 | 140 | 23-24-3 | 下凸耳 | 精 | 1.5636
XXX10 | XXXX.XX.2812 | 140 | 23-24-3 | 端面 | 粗（半精） | 0.8464
XXX10 | XXXX.XX.2812 | 140 | 23-24-3 | 端面 | 精 | 0.697
XXX10 | XXXX.XX.2812 | 140 | 23-24-3 | 大外圆 | 粗（半精） | 3.0188
XXX10 | XXXX.XX.2812 | 140 | 23-24-3 | 流道面 | 粗（半精） | 2.0832
XXX10 | XXXX.XX.2812 | 140 | 23-24-3 | 流道面 | 精 | 1.5788
XXX10 | XXXX.XX.2812 | 140 | 23-24-3 | 内端面 | 精 | 0.924
XXX10 | XXXX.XX.2812 | 140 | 23-24-4 | 上凸台 | 粗（半精） | 9.088
XXX10 | XXXX.XX.2812 | 140 | 23-24-4 | 上凸台 | 精 | 1.80025
XXX10 | XXXX.XX.2812 | 140 | 23-24-4 | 上凸耳 | 粗（半精） | 7.17225
XXX10 | XXXX.XX.2812 | 140 | 23-24-4 | 上凸耳 | 精 | 2.0872
XXX10 | XXXX.XX.2812 | 140 | 23-24-4 | 下凸台 | 粗（半精） | 6.8986
XXX10 | XXXX.XX.2812 | 140 | 23-24-4 | 下凸台 | 精 | 1.5832
XXX10 | XXXX.XX.2812 | 140 | 23-24-4 | 下凸耳 | 粗（半精） | 2.904
XXX10 | XXXX.XX.2812 | 140 | 23-24-4 | 下凸耳 | 精 | 1.3366
XXX10 | XXXX.XX.2812 | 140 | 23-24-4 | 端面 | 粗（半精） | 0.9844
XXX10 | XXXX.XX.2812 | 140 | 23-24-4 | 端面 | 精 | 1.1484
XXX10 | XXXX.XX.2812 | 140 | 23-24-4 | 大外圆 | 粗（半精） | 2.476667
XXX10 | XXXX.XX.2812 | 140 | 23-24-4 | 流道面 | 粗（半精） | 2.2202
XXX10 | XXXX.XX.2812 | 140 | 23-24-4 | 流道面 | 精 | 1.973
XXX10 | XXXX.XX.2812 | 140 | 23-24-4 | 内端面 | 精 | 1.0526
XXX10 | XXXX.XX.2812 | 140 | 23-24-8 | 上凸台 | 粗（半精） | 2.9105
XXX10 | XXXX.XX.2812 | 140 | 23-24-8 | 上凸台 | 精 | 1.86725
XXX10 | XXXX.XX.2812 | 140 | 23-24-8 | 上凸耳 | 粗（半精） | 4.39
XXX10 | XXXX.XX.2812 | 140 | 23-24-8 | 上凸耳 | 精 | 1.6998
XXX10 | XXXX.XX.2812 | 140 | 23-24-8 | 下凸台 | 粗（半精） | 3.6814
XXX10 | XXXX.XX.2812 | 140 | 23-24-8 | 下凸台 | 精 | 2.0096
XXX10 | XXXX.XX.2812 | 140 | 23-24-8 | 下凸耳 | 粗（半精） | 2.596
XXX10 | XXXX.XX.2812 | 140 | 23-24-8 | 下凸耳 | 精 | 1.7406
XXX10 | XXXX.XX.2812 | 140 | 23-24-8 | 端面 | 粗（半精） | 0.5798
XXX10 | XXXX.XX.2812 | 140 | 23-24-8 | 端面 | 精 | 1.2184
XXX10 | XXXX.XX.2812 | 140 | 23-24-8 | 大外圆 | 粗（半精） | 2.4394
XXX10 | XXXX.XX.2812 | 140 | 23-24-8 | 流道面 | 粗（半精） | 1.8612
XXX10 | XXXX.XX.2812 | 140 | 23-24-8 | 流道面 | 精 | 1.4858
XXX10 | XXXX.XX.2812 | 140 | 23-24-8 | 内端面 | 精 | 0.9464
XXX100 | XXXX.XX.4231 | 50 | 23-5-1 | 后外圆 | 粗（半精） | 1.4695
XXX100 | XXXX.XX.4231 | 50 | 23-5-1 | 后外圆 | 精 | 1.169
XXX100 | XXXX.XX.4231 | 50 | 23-5-1 | 内端面 | 粗（半精） | 2.802
XXX100 | XXXX.XX.4231 | 50 | 23-5-1 | 内端面 | 精 | 1.0855
XXX100 | XXXX.XX.4231 | 50 | 23-5-1 | 大外圆 | 粗（半精） | 1.29675
XXX100 | XXXX.XX.4231 | 50 | 23-5-1 | 大外圆 | 精 | 0.98475
XXX100 | XXXX.XX.4231 | 50 | 23-5-1 | 外端面 | 粗（半精） | 0.715
XXX100 | XXXX.XX.4231 | 50 | 23-5-1 | 外端面 | 精 | 0.6943333
XXX100 | XXXX.XX.4231 | 50 | 23-5-1 | 外小端面 | 粗（半精） | 0.901
XXX100 | XXXX.XX.4231 | 50 | 23-5-1 | 外小端面 | 精 | 0.668
XXX100 | XXXX.XX.4231 | 50 | 23-5-1 | 内孔1 | 粗（半精） | 2.656
XXX100 | XXXX.XX.4231 | 50 | 23-5-1 | 内孔1 | 精 | 1.78
XXX100 | XXXX.XX.4231 | 50 | 23-5-1 | 内孔2 | 粗（半精） | 2.287
XXX100 | XXXX.XX.4231 | 50 | 23-5-1 | 内孔2 | 精 | 1.289333
XXX100 | XXXX.XX.4231 | 50 | 23-5-5 | 后外圆 | 精 | 1.410333
XXX100 | XXXX.XX.4231 | 50 | 23-5-5 | 内端面 | 精 | 1.126
XXX100 | XXXX.XX.4231 | 50 | 23-5-5 | 大外圆 | 精 | 1.289
XXX100 | XXXX.XX.4231 | 50 | 23-5-5 | 外端面 | 精 | 1.257333
XXX100 | XXXX.XX.4231 | 50 | 23-5-3 | 后外圆 | 精 | 1.4396
XXX100 | XXXX.XX.4231 | 50 | 23-5-3 | 内端面 | 粗（半精） | 1.0046
XXX100 | XXXX.XX.4231 | 50 | 23-5-3 | 大外圆 | 粗（半精） | 1.1848
XXX100 | XXXX.XX.4231 | 50 | 23-5-3 | 外端面 | 粗（半精） | 1.0054
XXX100 | XXXX.XX.4231 | 50 | 23-6-1 | 后外圆 | 精 | 0.6836667
XXX100 | XXXX.XX.4231 | 50 | 23-6-1 | 内端面 | 精 | 0.6766
XXX100 | XXXX.XX.4231 | 50 | 23-6-1 | 大外圆 | 精 | 2.0534
XXX100 | XXXX.XX.4231 | 50 | 23-6-1 | 外端面 | 精 | 0.9324
XXX100 | XXXX.XX.4231 | 50 | 23-6-1 | 外小端面 | 精 | 0.7636
XXX100 | XXXX.XX.4231 | 50 | 23-6-1 | 内孔1 | 精 | 1.564333
XXX100 | XXXX.XX.4231 | 50 | 23-6-1 | 内孔2 | 精 | 1.2035

## 刀具表
零件名称 | 图号 | 工序 | 刀号 | 刀具名称
XXX10 | XXXX.XX.062 | 30 | T01 | 端面刀
XXX10 | XXXX.XX.062 | 30 | T02 | 内孔刀
XXX10 | XXXX.XX.062 | 30 | T04 | 槽刀
XXX10 | XXXX.XX.062 | 30 | T06 | 外圆刀
XXX10 | XXXX.XX.062 | 30 | T08 | 外圆刀
XXX10 | XXXX.XX.062 | 30 | T10 | 端面刀
XXX10 | XXXX.XX.1801 | 530 | T01 | 负型车刀片
XXX10 | XXXX.XX.1801 | 530 | T02 | 端面刀
XXX10 | XXXX.XX.1801 | 530 | T03 | 负型车刀片
XXX10 | XXXX.XX.1801 | 520 | T01 | 负型刀片
XXX10 | XXXX.XX.1801 | 520 | T02 | 负型刀片
XXX10 | XXXX.XX.1801 | 520 | T03 | 车削刀片
XXX10 | XXXX.XX.1801 | 520 | T04 | 负型刀片
XXX10 | XXXX.XX.1812 | 125 | T01 | 负型刀片
XXX10 | XXXX.XX.1812 | 125 | T02 | 内孔刀
XXX10 | XXXX.XX.1812 | 125 | T03 | 内槽刀
XXX10 | XXXX.XX.1812 | 125 | T04 | 车槽刀片
XXX10 | XXXX.XX.1812 | 125 | T05 | IZ10451812第165工序槽刀
XXX10 | XXXX.XX.1812 | 125 | T06 | R1.5的槽刀
XXX10 | XXXX.XX.2812 | 140 | T01 | 55°内孔刀
XXX10 | XXXX.XX.2812 | 140 | T02 | 55°外圆刀
XXX10 | XXXX.XX.2812 | 140 | T03 | 55°外圆刀
XXX10 | XXXX.XX.2812 | 140 | T04 | W3槽刀
XXX10 | XXXX.XX.2812 | 140 | T08 | 35°内孔刀
XXX10 | XXXX.XX.2812 | 140 | T09 | 35°内孔刀
XXX100 | XXXX.XX.4231 | 50 | T01 | 80°外圆刀
XXX100 | XXXX.XX.4231 | 50 | T02 | 80°反面刀
XXX100 | XXXX.XX.4231 | 50 | T03 | 80°内孔刀
XXX100 | XXXX.XX.4231 | 50 | T04 | 80°内孔刀
XXX100 | XXXX.XX.4231 | 50 | T05 | 35°内孔刀